## Sheet1
PUBLICATION_NUMBER | ASSIGNEE_APPLICANT | PRIORITY_DATE | PUBLICATION_DATE | TITLE__ENGLISH_ | ABSTRACT__ENGLISH_ | CLAIMS__ENGLISH_ | TITLE___DWPI | COMBINED_TEXT | SUMMARY
US12252606B2 | Evonik Operations GmbH,Essen,DE | 2018-09-21 ¦ 2019-09-19 | 2025-03-18 | Composites having a thermoplastic matrix | The present invention is directed to continuous fiber-reinforced composites having a matrix of modified PVDF. The composite may be a semifinished product or a product or finished part manufactured therefrom. A product according to the invention is pelletized long-fiber material, while a finished part according to the invention is especially a thermoplastic composite pipe. | The invention claimed is: ¦ 1. A composite comprising: a polymer matrix and continuous fibers embedded therein, wherein the polymer matrix has a content of at least 80% by weight of a mixture comprising the following components: (a) low-viscosity polyvinylidene fluoride (PVDF) as the main component, present in a content of at least 50 parts by weight, and (b) from 1 to 50 parts by weight of an acrylate copolymer, wherein the acrylate copolymer contains from 1% to 30% by weight of units having carboxylic anhydride units, wherein the sum total of the parts by weight of a) and b) is 100, wherein the proportion by volume of the continuous fibers in the composite is from 10% to 80%, and wherein the low-viscosity polyvinylidene fluoride (PVDF) has a melt flow index of from 18 to 50 g/10 min. ¦ 2. The composite according to claim 1, wherein the PVDF is a homopolymer or a copolymer. ¦ 3. The composite according to claim 2, wherein the composite is a unidirectionally continuous fiber-reinforced tape. ¦ 4. The composite according to claim 2, wherein the composite is a plurality of elongate long-fiber-reinforced pellets having a length of from 4 to 60 mm, produced by cutting the composite in strand form. ¦ 5. The composite according to claim 1, wherein the acrylate copolymer comprises the following units: (I) from 14% to 80% by weight of ester units of the formula with R is methyl, ethyl, propyl or butyl, R 1 is hydrogen or methyl; (II) from 10% to 75% by weight of imide units of the formula wherein R 4 is independently hydrogen or aliphatic or alicyclic radicals having 1 to 8 carbon atoms, and R 3 is independently methyl, ethyl, propyl, butyl or phenyl; m is 0 or 1; (III) from 1% to 20% by weight of acid units of the formula with R 2 is hydrogen or methyl; (IV) from 1% to 30% by weight of acid anhydride units of the formula with R 5 is independently aliphatic or alicyclic radicals having 1 to 8 carbon atoms; n=0 or 1; where the units (I), (II), (III), and (IV) add up to a total of 100% by weight. ¦ 6. The composite according to claim 5, wherein R is methyl, R 1 is hydrogen, and R 4 is independently aliphatic or alicyclic radicals having 1 to 4 carbon atoms. ¦ 7. The composite according to claim 5, wherein R is methyl, R 1 is methyl, and R 4 is hydrogen or methyl. ¦ 8. The composite according to claim 5, wherein R is methyl, R 1 is hydrogen, and R 4 is hydrogen. ¦ 9. The composite according to claim 5, wherein the composite is a unidirectionally continuous fiber-reinforced tape. ¦ 10. The composite according to claim 5, wherein the composite is a plurality of elongate long-fiber-reinforced pellets having a length of from 4 to 60 mm, produced by cutting the composite in strand form. ¦ 11. The composite according to claim 1, wherein the composite is a unidirectionally continuous fiber-reinforced tape. ¦ 12. The composite according to claim 11, wherein the composite is a plurality of elongate long-fiber-reinforced pellets having a length of from 4 to 60 mm, produced by cutting the composite in strand form. ¦ 13. The composite according to claim 1, wherein the composite is a plurality of elongate long-fiber-reinforced pellets having a length of from 4 to 60 mm, produced by cutting the composite in strand form. ¦ 14. An article comprising the composite according to claim 1, wherein the article is a thermoplastic composite pipe (TCP) comprising the following components from the inside outward: (I) a tubular liner having one or more layers, the outer surface of which consists of a PVDF molding compound; (II) a reinforcing ply composed of the composite (IV) optionally an outer cover ply composed of a polymeric material. ¦ 15. The article according to claim 14, wherein a design of the TCP is selected from the group consisting of: (b) liner of a PVDF molding compound/inventive PVDF composite layer/cover ply of a PVDF molding compound; (e) two-layer liner with an inner layer of a polyamide molding compound and an outer layer of a PVDF/acrylate copolymer blend/inventive PVDF composite layer/layer of a PVDF/acrylate copolymer blend/cover ply of a polyamide molding compound; and (f) two-layer liner with an inner layer of a polyamide molding compound and an outer layer of a PVDF/acrylate copolymer blend/inventive PVDF composite layer/cover ply of a PVDF molding compound. ¦ 16. The article according to claim 15, wherein the TCP is an umbilical, a riser, a jumper line, a flowline, an intervention line, a downline, an injection line or a pressure line. ¦ 17. A process, comprising: transporting a fluid through the article according to claim 15, wherein the fluid is selected from the group consisting of crude oil, crude gas, triphase, processed oil, processed gas, gasoline, diesel, injection media, and hydraulic oils. ¦ 18. The article according to claim 14, wherein the TCP is an umbilical, a riser, a jumper line, a flowline, an intervention line, a downline, an injection line or a pressure line. ¦ 19. A process, comprising: transporting a fluid through the article according to claim 18, wherein the fluid is selected from the group consisting of crude oil, crude gas, triphase, processed oil, processed gas, gasoline, diesel, injection media, and hydraulic oils. ¦ 20. A process, comprising: transporting a fluid through the article according to claim 14, wherein the fluid is selected from the group consisting of crude oil, crude gas, triphase, processed oil, processed gas, gasoline, diesel, injection media, and hydraulic oils. ¦ 21. The composite according to claim 1, wherein the low-viscosity polyvinylidene fluoride (PVDF) has a melt flow index of from 20 to 45 g/10 min. | Composite useful e.g. for producing long fiber-reinforced rod granules, comprises polymer matrix made of mixture of low-viscosity polyvinylidene difluoride and acrylate copolymer, and continuous fibers embedded in polymer matrix | TITLE: Composites having a thermoplastic matrix ABSTRACT: The present invention is directed to continuous fiber-reinforced composites having a matrix of modified PVDF. The composite may be a semifinished product or a product or finished part manufactured therefrom. A product according to the invention is pelletized long-fiber material, while a finished part according to the invention is especially a thermoplastic composite pipe. CLAIMS: The invention claimed is: ¦ 1. A composite comprising: a polymer matrix and continuous fibers embedded therein, wherein the polymer matrix has a content of at least 80% by weight of a mixture comprising the following components: (a) low-viscosity polyvinylidene fluoride (PVDF) as the main component, present in a content of at least 50 parts by weight, and (b) from 1 to 50 parts by weight of an acrylate copolymer, wherein the acrylate copolymer contains from 1% to 30% by weight of units having carboxylic anhydride units, wherein the sum total of the parts by weight of a) and b) is 100, wherein the proportion by volume of the continuous fibers in the composite is from 10% to 80%, and wherein the low-viscosity polyvinylidene fluoride (PVDF) has a melt flow index of from 18 to 50 g/10 min. ¦ 2. The composite according to claim 1, wherein the PVDF is a homopolymer or a copolymer. ¦ 3. The composite according to claim 2, wherein the composite is a unidirectionally continuous fiber-reinforced tape. ¦ 4. The composite according to claim 2, wherein the composite is a plurality of elongate long-fiber-reinforced pellets having a length of from 4 to 60 mm, produced by cutting the composite in strand form. ¦ 5. The composite according to claim 1, wherein the acrylate copolymer comprises the following units: (I) from 14% to 80% by weight of ester units of the formula with R is methyl, ethyl, propyl or butyl, R 1 is hydrogen or methyl; (II) from 10% to 75% by weight of imide units of the formula wherein R 4 is independently hydrogen or aliphatic or alicyclic radicals having 1 to 8 carbon atoms, and R 3 is independently methyl, ethyl, propyl, butyl or phenyl; m is 0 or 1; (III) from 1% to 20% by weight of acid units of the formula with R 2 is hydrogen or methyl; (IV) from 1% to 30% by weight of acid anhydride units of the formula with R 5 is independently aliphatic or alicyclic radicals having 1 to 8 carbon atoms; n=0 or 1; where the units (I), (II), (III), and (IV) add up to a total of 100% by weight. ¦ 6. The composite according to claim 5, wherein R is methyl, R 1 is hydrogen, and R 4 is independently aliphatic or alicyclic radicals having 1 to 4 carbon atoms. ¦ 7. The composite according to claim 5, wherein R is methyl, R 1 is methyl, and R 4 is hydrogen or methyl. ¦ 8. The composite according to claim 5, wherein R is methyl, R 1 is hydrogen, and R 4 is hydrogen. ¦ 9. The composite according to claim 5, wherein the composite is a unidirectionally continuous fiber-reinforced tape. ¦ 10. The composite according to claim 5, wherein the composite is a plurality of elongate long-fiber-reinforced pellets having a length of from 4 to 60 mm, produced by cutting the composite in strand form. ¦ 11. The composite according to claim 1, wherein the composite is a unidirectionally continuous fiber-reinforced tape. ¦ 12. The composite according to claim 11, wherein the composite is a plurality of elongate long-fiber-reinforced pellets having a length of from 4 to 60 mm, produced by cutting the composite in strand form. ¦ 13. The composite according to claim 1, wherein the composite is a plurality of elongate long-fiber-reinforced pellets having a length of from 4 to 60 mm, produced by cutting the composite in strand form. ¦ 14. An article comprising the composite according to claim 1, wherein the article is a thermoplastic composite pipe (TCP) comprising the following components from the inside outward: (I) a tubular liner having one or more layers, the outer surface of which consists of a PVDF molding compound; (II) a reinforcing ply composed of the composite (IV) optionally an outer cover ply composed of a polymeric material. ¦ 15. The article according to claim 14, wherein a design of the TCP is selected from the group consisting of: (b) liner of a PVDF molding compound/inventive PVDF composite layer/cover ply of a PVDF molding compound; (e) two-layer liner with an inner layer of a polyamide molding compound and an outer layer of a PVDF/acrylate copolymer blend/inventive PVDF composite layer/layer of a PVDF/acrylate copolymer blend/cover ply of a polyamide molding compound; and (f) two-layer liner with an inner layer of a polyamide molding compound and an outer layer of a PVDF/acrylate copolymer blend/inventive PVDF composite layer/cover ply of a PVDF molding compound. ¦ 16. The article according to claim 15, wherein the TCP is an umbilical, a riser, a jumper line, a flowline, an intervention line, a downline, an injection line or a pressure line. ¦ 17. A process, comprising: transporting a fluid through the article according to claim 15, wherein the fluid is selected from the group consisting of crude oil, crude gas, triphase, processed oil, processed gas, gasoline, diesel, injection media, and hydraulic oils. ¦ 18. The article according to claim 14, wherein the TCP is an umbilical, a riser, a jumper line, a flowline, an intervention line, a downline, an injection line or a pressure line. ¦ 19. A process, comprising: transporting a fluid through the article according to claim 18, wherein the fluid is selected from the group consisting of crude oil, crude gas, triphase, processed oil, processed gas, gasoline, diesel, injection media, and hydraulic oils. ¦ 20. A process, comprising: transporting a fluid through the article according to claim 14, wherein the fluid is selected from the group consisting of crude oil, crude gas, triphase, processed oil, processed gas, gasoline, diesel, injection media, and hydraulic oils. ¦ 21. The composite according to claim 1, wherein the low-viscosity polyvinylidene fluoride (PVDF) has a melt flow index of from 20 to 45 g/10 min. | The invention involves composites with a thermoplastic matrix made of modified PVDF. The composite can be a pelletized long-fiber material or a thermoplastic composite pipe. The PVDF content in the matrix is at least 80% by weight, with a melt flow index of 18-50 g/10 min. The composite may include an acrylate copolymer with carboxylic anhydride units, and the fibers make up 10-80% of the composite's volume. The invention covers various forms of the composite, including unidirectionally continuous fiber-reinforced tape and pellets. The acrylate copolymer contains ester, imide, acid, and acid anhydride units. The composite can be used to make thermoplastic composite pipes for transporting various fluids, such as crude oil, gas, and hydraulic oils.
US12251860B2 | BASF SE,Ludwigshafen am Rhein,DE | 2019-12-17 ¦ 2020-12-17 | 2025-03-18 | Method for fusing particle foams by means of porous sleeves | A process for producing a molded article involves providing a thin-walled, gas-permeable shell; filling the shell with a foamed pelletized material composed of a polymer; and welding the foamed pelletized material to obtain the molded article. Molded articles are obtainable or obtained by such a process, and can be used as a footwear sole, part of a footwear sole, a mattress, a seat cushion, an underlay, a grip, a protective film, a component in automobile interiors and exteriors, a gymnastics mat, a body protector, a trim element in automobile construction, a sound insulator, a vibration damper, a cushion, a bicycle saddle, a toy, a tire or part of a tire, a covering for a track and field surface, a covering for a sports hall or a pathway, a damping layer or a damping core in a sandwich element, or a packaging. | The invention claimed is: ¦ 1. A process for producing a molded article (M), comprising: (i) filling a thin-walled, gas permeable shell with a foamed pelletized material made of a polymer (P1); and (ii) welding the foamed pelletized material to obtain the molded article (M); wherein the shell is configured such that it has a shape that simulates the shape of the molded article (M) and wherein the shell conforms to the shape of a mold. ¦ 2. The process according to claim 1, wherein the welding is steam welding. ¦ 3. The process according to claim 1, wherein the shell is porous. ¦ 4. The process according to claim 1, wherein the shell is a film, a weave, a knit, a mesh or a perforated metal. ¦ 5. The process according to claim 1, wherein the shell consists of a flexible porous material. ¦ 6. The process according to claim 1, wherein the shell is closed after the filling in (i). ¦ 7. The process according to claim 1, wherein the shell consists of a material which is weldable with the foamed pelletized material. ¦ 8. The process according to claim 1, wherein the shell is removed from the molded article (M) after the welding. ¦ 9. The process according to claim 1, wherein the polymer (P1) is selected from the group consisting of polystyrene, polypropylene, polyethylene, ethylene-propylene-diene rubbers (EPDM), ethylene-vinyl acetate (EVA), ethylene-vinyl acetate copolymers, thermoplastic polyurethanes, polyamides, polyesters, polyvinylidene fluoride, polyetheramides, polyethylene terephthalates, polybutylene terephthalates, and mixtures and blends thereof. ¦ 10. The process according to claim 1, wherein in (i), the shell is filled with the foamed pelletized material and at least one further foamed pelletized material. ¦ 11. The process according to claim 1, wherein in (i), shell is filled with the foamed pelletized material and at least one further foamed pelletized material of a different color or at least one further foamed pelletized material having different particles. ¦ 12. The process according to claim 1, wherein in (i), the shell is filled with the foamed pelletized material and at least one further foamed pelletized material of a different color, wherein the foamed pelletized material and the at least one further foamed pelletized material are arranged in the shell in such a way that graphic elements become visible after the welding. ¦ 13. The process according to claim 1, wherein the shell is filled by layering, pushing, pressing, robot positioning, spinning or suction. ¦ 14. The process according to claim 1, wherein particles of the foamed pelletized material are positioned in the shell in a controlled manner. ¦ 15. The process according to claim 1, wherein a controlled introduction of particles of the foamed pelletized material into the shell is accomplished using a computer simulation. ¦ 16. The process according to claim 1, wherein at least one further element is introduced into the shell in the course of filling in (i). ¦ 17. The process according to claim 16, wherein the at least one further element is selected from the group consisting of inserts, securing elements, struts, reinforcing elements, metal plates, meshes, grids, electrical or electronic components, hollow bodies, foams, pastes, adhesives, lubricants, and processing auxiliaries. ¦ 18. The process according to claim 1, wherein an average diameter of particles of the foamed pelletized material is in the range from 0.5 to 20 mm. ¦ 19. A molded article obtained by the process according to claim 1. ¦ 20. The molded article according to claim 19, wherein the molded article is a footwear sole, a part of a footwear sole, a mattress, a seat cushion, an underlay, a grip, a protective film, a component in automobile interiors and exteriors, a gymnastics mat, a body protector, a trim element in automobile construction, a sound insulator, a vibration damper, a cushion, a bicycle saddle, a toy, a tire or part of a tire, a covering for a track and field surface, a covering for a sports hall or a pathway, a damping layer or a damping core in a sandwich element, or a packaging. | Production of molded product for e.g. shoe sole, involves providing thin-walled and gas-permeable sleeve, filling sleeve with foamed granulates made of polymer, and welding foamed granulates | TITLE: Method for fusing particle foams by means of porous sleeves ABSTRACT: A process for producing a molded article involves providing a thin-walled, gas-permeable shell; filling the shell with a foamed pelletized material composed of a polymer; and welding the foamed pelletized material to obtain the molded article. Molded articles are obtainable or obtained by such a process, and can be used as a footwear sole, part of a footwear sole, a mattress, a seat cushion, an underlay, a grip, a protective film, a component in automobile interiors and exteriors, a gymnastics mat, a body protector, a trim element in automobile construction, a sound insulator, a vibration damper, a cushion, a bicycle saddle, a toy, a tire or part of a tire, a covering for a track and field surface, a covering for a sports hall or a pathway, a damping layer or a damping core in a sandwich element, or a packaging. CLAIMS: The invention claimed is: ¦ 1. A process for producing a molded article (M), comprising: (i) filling a thin-walled, gas permeable shell with a foamed pelletized material made of a polymer (P1); and (ii) welding the foamed pelletized material to obtain the molded article (M); wherein the shell is configured such that it has a shape that simulates the shape of the molded article (M) and wherein the shell conforms to the shape of a mold. ¦ 2. The process according to claim 1, wherein the welding is steam welding. ¦ 3. The process according to claim 1, wherein the shell is porous. ¦ 4. The process according to claim 1, wherein the shell is a film, a weave, a knit, a mesh or a perforated metal. ¦ 5. The process according to claim 1, wherein the shell consists of a flexible porous material. ¦ 6. The process according to claim 1, wherein the shell is closed after the filling in (i). ¦ 7. The process according to claim 1, wherein the shell consists of a material which is weldable with the foamed pelletized material. ¦ 8. The process according to claim 1, wherein the shell is removed from the molded article (M) after the welding. ¦ 9. The process according to claim 1, wherein the polymer (P1) is selected from the group consisting of polystyrene, polypropylene, polyethylene, ethylene-propylene-diene rubbers (EPDM), ethylene-vinyl acetate (EVA), ethylene-vinyl acetate copolymers, thermoplastic polyurethanes, polyamides, polyesters, polyvinylidene fluoride, polyetheramides, polyethylene terephthalates, polybutylene terephthalates, and mixtures and blends thereof. ¦ 10. The process according to claim 1, wherein in (i), the shell is filled with the foamed pelletized material and at least one further foamed pelletized material. ¦ 11. The process according to claim 1, wherein in (i), shell is filled with the foamed pelletized material and at least one further foamed pelletized material of a different color or at least one further foamed pelletized material having different particles. ¦ 12. The process according to claim 1, wherein in (i), the shell is filled with the foamed pelletized material and at least one further foamed pelletized material of a different color, wherein the foamed pelletized material and the at least one further foamed pelletized material are arranged in the shell in such a way that graphic elements become visible after the welding. ¦ 13. The process according to claim 1, wherein the shell is filled by layering, pushing, pressing, robot positioning, spinning or suction. ¦ 14. The process according to claim 1, wherein particles of the foamed pelletized material are positioned in the shell in a controlled manner. ¦ 15. The process according to claim 1, wherein a controlled introduction of particles of the foamed pelletized material into the shell is accomplished using a computer simulation. ¦ 16. The process according to claim 1, wherein at least one further element is introduced into the shell in the course of filling in (i). ¦ 17. The process according to claim 16, wherein the at least one further element is selected from the group consisting of inserts, securing elements, struts, reinforcing elements, metal plates, meshes, grids, electrical or electronic components, hollow bodies, foams, pastes, adhesives, lubricants, and processing auxiliaries. ¦ 18. The process according to claim 1, wherein an average diameter of particles of the foamed pelletized material is in the range from 0.5 to 20 mm. ¦ 19. A molded article obtained by the process according to claim 1. ¦ 20. The molded article according to claim 19, wherein the molded article is a footwear sole, a part of a footwear sole, a mattress, a seat cushion, an underlay, a grip, a protective film, a component in automobile interiors and exteriors, a gymnastics mat, a body protector, a trim element in automobile construction, a sound insulator, a vibration damper, a cushion, a bicycle saddle, a toy, a tire or part of a tire, a covering for a track and field surface, a covering for a sports hall or a pathway, a damping layer or a damping core in a sandwich element, or a packaging. | The text describes a process for creating molded articles using a thin-walled, gas-permeable shell filled with foamed pelletized material made of a polymer, which is then welded to obtain the final product. The shell can be porous and made of various materials, and the foamed pelletized material can be filled into the shell in various ways. The process can be used to create various types of molded articles, including footwear soles, mattresses, and automobile parts. Claims include details such as the welding method, shell material, and the possibility of filling the shell with multiple types of foamed pelletized material.