## Sheet1
Derwent Innovation Alert, 2025-03-30 20:47:47 +0000, Name: N66 Recycle Depoly Field_010925 Test, Date Range of Run: 2025-03-21 to 2025-03-29, Frequency: 1/Weekly, Number of Hits: 76, Updates Covered: AP Grant 2025-03-21, AR App 2025-03-29, AU App 2025-03-21, 2025-03-28, BY Grant 2025-03-24, BY Util 2025-03-24, BR App 2025-03-26, BR Grant 2025-03-26, BR Util 2025-03-26, CN App 2025-03-24, 2025-03-27, 2025-03-28, CN Grant 2025-03-24, 2025-03-27, 2025-03-28, CN Util 2025-03-24, 2025-03-27, 2025-03-28, HR App 2025-03-27, DK Grant 2025-03-29, EP App 2025-03-26, 2025-03-27, EP Grant 2025-03-26, 2025-03-27, FI App 2025-03-28, FI Grant 2025-03-27, FR App 2025-03-29, FR Grant 2025-03-29, DE App 2025-03-27, DE Grant 2025-03-27, DE Util 2025-03-27, HK App 2025-03-25, 2025-03-27, HK Grant 2025-03-25, 2025-03-27, HK Util 2025-03-25, IN App 2025-03-24, IN Grant 2025-03-24, JP App 2025-03-24, 2025-03-28, JP Grant 2025-03-24, 2025-03-28, JP Util 2025-03-24, 2025-03-28, KR App 2025-03-25, 2025-03-26, 2025-03-27, 2025-03-29, KR Grant 2025-03-25, 2025-03-26, 2025-03-27, 2025-03-29, KR Utils 2025-03-25, 2025-03-26, 2025-03-27, 2025-03-29, LU Grant 2025-03-27, MY App 2025-03-27, 2025-03-29, MY Grant 2025-03-27, MX App 2025-03-21, NL App 2025-03-28, Other 2025-03-29, PH App 2025-03-25, 2025-03-26, PH Util 2025-03-25, 2025-03-27, SG App 2025-03-24, SE App 2025-03-28, TW App 2025-03-21, TW Grant 2025-03-26, TW Util 2025-03-26, TH App 2025-03-27, 2025-03-29, TH Grant 2025-03-21, TH Util 2025-03-21, 2025-03-27, GB App 2025-03-21, 2025-03-27, GB Grant 2025-03-21, 2025-03-27, 2025-03-29, UA Grant 2025-03-24, UA Util 2025-03-24, US App 2025-03-27, US Grant 2025-03-25, 2025-03-27, VN App 2025-03-29, VN Util 2025-03-29, WO App 2025-03-21, 2025-03-27, DWPI 2025-03-25, 2025-03-27, DWPI Update 2025024, 2025025, Search Query: DP>=(20250101) AND ((AIC=(C08J2377* OR C07C0209* OR B29B2017* OR C08G0069* OR C07D020112* OR C08J0011* OR C08L0077* OR B29* OR D01F0013* OR D01F* OR C08J0005* OR C08J0003*) AND CTB=("nylon 66" OR "nylon-6,6" OR N66 OR n66 OR Nylon66 OR "N6,6" OR PA66 OR "polyhexamethylene adipamide" OR "poly(hexamethylene adipamide)") OR (CTB=((polyamide OR nylon) AND (deploy* OR recycle* OR oligomer* OR solut* OR solvol* OR enzym* OR bio* OR renew* OR reus* OR hydroly* OR glycoly* OR ammonoly* OR *amid*)) AND CO=(Ascend OR "Ascend Performance Materials" OR BASF OR Solvay OR Radici OR Rhodia OR Evonik OR Toray OR Asahi OR Nilit OR Domo OR Samsara OR Toyobo OR Aquafil OR Lotte OR Ioniqa OR Kingfa OR Eastman OR Longworth OR ADM OR Rennovia OR Carbois OR Novoloop OR "Origin Materials" OR ResiCare OR Teknor OR OzoneBio))));, Owner: Milind Kantak, Saved Work Inbox recipients: -, Recipients: William.j.tenn@invista.com, Rajkumar.kore@invista.com, Sudhir.aki@invista.com, Deepyaman.seth@invista.com, svc_upstreampatent@invista.com, chitrakumarsai.chenurivenkata@invista.com
Publication Number | Assignee/Applicant | Priority Date | Publication Date | Title (English) | Abstract (English) | Claims (English) | Title - DWPI
US12252606B2 | Evonik Operations GmbH,Essen,DE | 2018-09-21 ¦ 2019-09-19 | 2025-03-18 | Composites having a thermoplastic matrix | The present invention is directed to continuous fiber-reinforced composites having a matrix of modified PVDF. The composite may be a semifinished product or a product or finished part manufactured therefrom. A product according to the invention is pelletized long-fiber material, while a finished part according to the invention is especially a thermoplastic composite pipe. | The invention claimed is: ¦ 1. A composite comprising: a polymer matrix and continuous fibers embedded therein, wherein the polymer matrix has a content of at least 80% by weight of a mixture comprising the following components: (a) low-viscosity polyvinylidene fluoride (PVDF) as the main component, present in a content of at least 50 parts by weight, and (b) from 1 to 50 parts by weight of an acrylate copolymer, wherein the acrylate copolymer contains from 1% to 30% by weight of units having carboxylic anhydride units, wherein the sum total of the parts by weight of a) and b) is 100, wherein the proportion by volume of the continuous fibers in the composite is from 10% to 80%, and wherein the low-viscosity polyvinylidene fluoride (PVDF) has a melt flow index of from 18 to 50 g/10 min. ¦ 2. The composite according to claim 1, wherein the PVDF is a homopolymer or a copolymer. ¦ 3. The composite according to claim 2, wherein the composite is a unidirectionally continuous fiber-reinforced tape. ¦ 4. The composite according to claim 2, wherein the composite is a plurality of elongate long-fiber-reinforced pellets having a length of from 4 to 60 mm, produced by cutting the composite in strand form. ¦ 5. The composite according to claim 1, wherein the acrylate copolymer comprises the following units: (I) from 14% to 80% by weight of ester units of the formula with R is methyl, ethyl, propyl or butyl, R 1 is hydrogen or methyl; (II) from 10% to 75% by weight of imide units of the formula wherein R 4 is independently hydrogen or aliphatic or alicyclic radicals having 1 to 8 carbon atoms, and R 3 is independently methyl, ethyl, propyl, butyl or phenyl; m is 0 or 1; (III) from 1% to 20% by weight of acid units of the formula with R 2 is hydrogen or methyl; (IV) from 1% to 30% by weight of acid anhydride units of the formula with R 5 is independently aliphatic or alicyclic radicals having 1 to 8 carbon atoms; n=0 or 1; where the units (I), (II), (III), and (IV) add up to a total of 100% by weight. ¦ 6. The composite according to claim 5, wherein R is methyl, R 1 is hydrogen, and R 4 is independently aliphatic or alicyclic radicals having 1 to 4 carbon atoms. ¦ 7. The composite according to claim 5, wherein R is methyl, R 1 is methyl, and R 4 is hydrogen or methyl. ¦ 8. The composite according to claim 5, wherein R is methyl, R 1 is hydrogen, and R 4 is hydrogen. ¦ 9. The composite according to claim 5, wherein the composite is a unidirectionally continuous fiber-reinforced tape. ¦ 10. The composite according to claim 5, wherein the composite is a plurality of elongate long-fiber-reinforced pellets having a length of from 4 to 60 mm, produced by cutting the composite in strand form. ¦ 11. The composite according to claim 1, wherein the composite is a unidirectionally continuous fiber-reinforced tape. ¦ 12. The composite according to claim 11, wherein the composite is a plurality of elongate long-fiber-reinforced pellets having a length of from 4 to 60 mm, produced by cutting the composite in strand form. ¦ 13. The composite according to claim 1, wherein the composite is a plurality of elongate long-fiber-reinforced pellets having a length of from 4 to 60 mm, produced by cutting the composite in strand form. ¦ 14. An article comprising the composite according to claim 1, wherein the article is a thermoplastic composite pipe (TCP) comprising the following components from the inside outward: (I) a tubular liner having one or more layers, the outer surface of which consists of a PVDF molding compound; (II) a reinforcing ply composed of the composite (IV) optionally an outer cover ply composed of a polymeric material. ¦ 15. The article according to claim 14, wherein a design of the TCP is selected from the group consisting of: (b) liner of a PVDF molding compound/inventive PVDF composite layer/cover ply of a PVDF molding compound; (e) two-layer liner with an inner layer of a polyamide molding compound and an outer layer of a PVDF/acrylate copolymer blend/inventive PVDF composite layer/layer of a PVDF/acrylate copolymer blend/cover ply of a polyamide molding compound; and (f) two-layer liner with an inner layer of a polyamide molding compound and an outer layer of a PVDF/acrylate copolymer blend/inventive PVDF composite layer/cover ply of a PVDF molding compound. ¦ 16. The article according to claim 15, wherein the TCP is an umbilical, a riser, a jumper line, a flowline, an intervention line, a downline, an injection line or a pressure line. ¦ 17. A process, comprising: transporting a fluid through the article according to claim 15, wherein the fluid is selected from the group consisting of crude oil, crude gas, triphase, processed oil, processed gas, gasoline, diesel, injection media, and hydraulic oils. ¦ 18. The article according to claim 14, wherein the TCP is an umbilical, a riser, a jumper line, a flowline, an intervention line, a downline, an injection line or a pressure line. ¦ 19. A process, comprising: transporting a fluid through the article according to claim 18, wherein the fluid is selected from the group consisting of crude oil, crude gas, triphase, processed oil, processed gas, gasoline, diesel, injection media, and hydraulic oils. ¦ 20. A process, comprising: transporting a fluid through the article according to claim 14, wherein the fluid is selected from the group consisting of crude oil, crude gas, triphase, processed oil, processed gas, gasoline, diesel, injection media, and hydraulic oils. ¦ 21. The composite according to claim 1, wherein the low-viscosity polyvinylidene fluoride (PVDF) has a melt flow index of from 20 to 45 g/10 min. | Composite useful e.g. for producing long fiber-reinforced rod granules, comprises polymer matrix made of mixture of low-viscosity polyvinylidene difluoride and acrylate copolymer, and continuous fibers embedded in polymer matrix
US12251860B2 | BASF SE,Ludwigshafen am Rhein,DE | 2019-12-17 ¦ 2020-12-17 | 2025-03-18 | Method for fusing particle foams by means of porous sleeves | A process for producing a molded article involves providing a thin-walled, gas-permeable shell; filling the shell with a foamed pelletized material composed of a polymer; and welding the foamed pelletized material to obtain the molded article. Molded articles are obtainable or obtained by such a process, and can be used as a footwear sole, part of a footwear sole, a mattress, a seat cushion, an underlay, a grip, a protective film, a component in automobile interiors and exteriors, a gymnastics mat, a body protector, a trim element in automobile construction, a sound insulator, a vibration damper, a cushion, a bicycle saddle, a toy, a tire or part of a tire, a covering for a track and field surface, a covering for a sports hall or a pathway, a damping layer or a damping core in a sandwich element, or a packaging. | The invention claimed is: ¦ 1. A process for producing a molded article (M), comprising: (i) filling a thin-walled, gas permeable shell with a foamed pelletized material made of a polymer (P1); and (ii) welding the foamed pelletized material to obtain the molded article (M); wherein the shell is configured such that it has a shape that simulates the shape of the molded article (M) and wherein the shell conforms to the shape of a mold. ¦ 2. The process according to claim 1, wherein the welding is steam welding. ¦ 3. The process according to claim 1, wherein the shell is porous. ¦ 4. The process according to claim 1, wherein the shell is a film, a weave, a knit, a mesh or a perforated metal. ¦ 5. The process according to claim 1, wherein the shell consists of a flexible porous material. ¦ 6. The process according to claim 1, wherein the shell is closed after the filling in (i). ¦ 7. The process according to claim 1, wherein the shell consists of a material which is weldable with the foamed pelletized material. ¦ 8. The process according to claim 1, wherein the shell is removed from the molded article (M) after the welding. ¦ 9. The process according to claim 1, wherein the polymer (P1) is selected from the group consisting of polystyrene, polypropylene, polyethylene, ethylene-propylene-diene rubbers (EPDM), ethylene-vinyl acetate (EVA), ethylene-vinyl acetate copolymers, thermoplastic polyurethanes, polyamides, polyesters, polyvinylidene fluoride, polyetheramides, polyethylene terephthalates, polybutylene terephthalates, and mixtures and blends thereof. ¦ 10. The process according to claim 1, wherein in (i), the shell is filled with the foamed pelletized material and at least one further foamed pelletized material. ¦ 11. The process according to claim 1, wherein in (i), shell is filled with the foamed pelletized material and at least one further foamed pelletized material of a different color or at least one further foamed pelletized material having different particles. ¦ 12. The process according to claim 1, wherein in (i), the shell is filled with the foamed pelletized material and at least one further foamed pelletized material of a different color, wherein the foamed pelletized material and the at least one further foamed pelletized material are arranged in the shell in such a way that graphic elements become visible after the welding. ¦ 13. The process according to claim 1, wherein the shell is filled by layering, pushing, pressing, robot positioning, spinning or suction. ¦ 14. The process according to claim 1, wherein particles of the foamed pelletized material are positioned in the shell in a controlled manner. ¦ 15. The process according to claim 1, wherein a controlled introduction of particles of the foamed pelletized material into the shell is accomplished using a computer simulation. ¦ 16. The process according to claim 1, wherein at least one further element is introduced into the shell in the course of filling in (i). ¦ 17. The process according to claim 16, wherein the at least one further element is selected from the group consisting of inserts, securing elements, struts, reinforcing elements, metal plates, meshes, grids, electrical or electronic components, hollow bodies, foams, pastes, adhesives, lubricants, and processing auxiliaries. ¦ 18. The process according to claim 1, wherein an average diameter of particles of the foamed pelletized material is in the range from 0.5 to 20 mm. ¦ 19. A molded article obtained by the process according to claim 1. ¦ 20. The molded article according to claim 19, wherein the molded article is a footwear sole, a part of a footwear sole, a mattress, a seat cushion, an underlay, a grip, a protective film, a component in automobile interiors and exteriors, a gymnastics mat, a body protector, a trim element in automobile construction, a sound insulator, a vibration damper, a cushion, a bicycle saddle, a toy, a tire or part of a tire, a covering for a track and field surface, a covering for a sports hall or a pathway, a damping layer or a damping core in a sandwich element, or a packaging. | Production of molded product for e.g. shoe sole, involves providing thin-walled and gas-permeable sleeve, filling sleeve with foamed granulates made of polymer, and welding foamed granulates
US12251662B2 | Asahi Kasei Kabushiki Kaisha,Tokyo,JP | 2019-05-31 ¦ 2020-05-29 | 2025-03-18 | Forward osmosis membrane, forward osmosis membrane module, and manufacturing method thereof | Provided are a forward osmosis membrane, a forward osmosis membrane module, and a manufacturing method thereof, wherein a forward osmosis membrane, which achieves an extremely favorable reduction in the reverse diffusion of salt compared to the prior art and has a predetermined water permeability, is developed thereby bringing about: practicality in that a liquid-like raw material solution used in actual concentration operations can be concentrated with suppressed diffusion of an induction solution even when used multiple times; and durability in that the performance of the membrane can be maintained within a predetermined range even when a raw material solution having an osmotic pressure is concentrated multiple times. | The invention claimed is: ¦ 1. A forward osmosis membrane in which a separation active layer of a polymer is provided on a surface of a microporous support membrane, wherein when purified water is arranged as a raw material liquid on the separation active layer side and 3.5% by mass of a sodium chloride aqueous solution is arranged as a draw solution on the microporous support membrane side via the forward osmosis membrane, a salt reverse diffusion amount R1 into the raw material liquid is 0.65 g/(m 2×hr) or less, and a water permeability F1 into the draw solution is 3.5 kg/(m2×hr) or more. ¦ 2. The forward osmosis membrane according to claim 1, wherein the salt reverse diffusion amount R1 into the raw material liquid is 0.45 g/(m2×hr) or less. ¦ 3. The forward osmosis membrane according to claim 1, wherein the salt reverse diffusion amount R1 into the raw material liquid is 0.30 g/(m2×hr) or less. ¦ 4. The forward osmosis membrane according to claim 1, wherein the water permeability F1 into the draw solution is 6.0 kg/(m2×hr) or more. ¦ 5. The forward osmosis membrane according to claim 2, wherein the water permeability F1 into the draw solution is 6.0 kg/(m2×hr) or more. ¦ 6. The forward osmosis membrane according to claim 4, wherein the salt reverse diffusion amount R1 into the raw material liquid is 0.30 g/(m2×hr) or less. ¦ 7. The forward osmosis membrane according to claim 1, wherein the microporous support membrane comprises a membrane having, as primary components, at least one selected from the group consisting of polyethersulfone, polysulfone, polyketone, polyetheretherketone, polyphenylene ether, polyvinylidene fluoride, polyacrylonitrile, polyimine, polyimide, polybenzoxazole, polybenzimidazole, and polyamide. ¦ 8. The forward osmosis membrane according to claim 1, wherein the microporous support membrane is a membrane comprising, as primary components, at least one selected from the group consisting of polyethersulfone, polysulfone, polyketone, and polybenzimidazole. ¦ 9. The forward osmosis membrane according to claim 1, wherein the microporous support membrane is a membrane comprising, as primary components, at least one selected from the group consisting of polyethersulfone and polysulfone. ¦ 10. The forward osmosis membrane according to claim 1, wherein the polymer is a polycondensation product of one or more first monomers selected from the group consisting of polyfunctional amines and one or more second monomers selected from the group consisting of polyfunctional acid halides. ¦ 11. The forward osmosis membrane according to claim 10, wherein the polymer is a polyamide. ¦ 12. The forward osmosis membrane according to claim 1, wherein the forward osmosis membrane is a hollow fiber. ¦ 13. The forward osmosis membrane according to claim 12, wherein the separation active layer is present on an inner surface of the microporous support membrane. ¦ 14. A forward osmosis membrane module in which the forward osmosis membrane according to claim 1 is incorporated. ¦ 15. The forward osmosis membrane module according to claim 14, wherein the forward osmosis membrane is a hollow fiber and the forward osmosis membrane module comprises a hollow-fiber fiber bundle constituted by a plurality of the hollow fibers. ¦ 16. The forward osmosis membrane module according to claim 15, wherein in a scanning electron microscope image in which a thickness direction cross-section of the separation active layer is captured, an average thickness coefficient of variation of the separation active layer in the radial direction and longitudinal direction of the hollow-fiber fiber bundle is 0 to 60%. ¦ 17. A method of producing the forward osmosis membrane module according to claim 15, comprising: a separation active layer formation step wherein a separation active layer is provided on an inner surface of a microporous support membrane, and a heat-treatment step wherein, after the separation active layer formation step, a fluid of 55° C. or higher is supplied to at least the inner surface side of the hollow fibers in a fluid state and a wet state. ¦ 18. The method of producing a forward osmosis membrane module according to claim 17, wherein the heat treatment step is performed by continuously supplying 70° C. to 95° C. hot water to at least the inner surface side of the hollow fibers. ¦ 19. The method of producing a forward osmosis membrane module according to claim 17, wherein the heat-treatment step is performed by means of 100° C. to 150° C. water vapor. ¦ 20. A method of producing the forward osmosis membrane module according to claim 16, comprising: a separation active layer formation step wherein a separation active layer is provided on an inner surface of a microporous support membrane, and a heat-treatment step wherein, after the separation active layer formation step, a fluid of 55° C. or higher is supplied to at least the inner surface side of the hollow fibers in a fluid state and a wet state, wherein the heat-treatment step is performed by means of 100° C. to 150° C. water vapor. | Membrane used in forward osmosis membrane module, consists of separation active layer of high-molecular weight polymer on microporous film, and has preset diffusion amount of salt and water permeation amount measured at preset condition
US20250092589A1 | Eastman Chemical (China) Co. Ltd,Pudong New District, Shanghai,CN | 2022-01-19 | 2025-03-20 | LONG CUT CELLULOSE ACETATE STAPLE FIBERS FOR FILL MATERIALS | Long cut cellulose acetate staple fibers having cut lengths of 55 mm or greater can be used to readily form fiber blends with silk fibers. Additionally, the long cut cellulose acetate fibers may be used to form fill materials for filled articles, which can be produced from the fiber blends or formed entirely from the long cut cellulose acetate fibers. Due to their unique properties, the long cut cellulose acetate fibers may partially or entirely replace silk fibers in various applications. | ¦ 1. A fiber blend comprising: (a) a cellulose acetate staple fiber, wherein the cellulose acetate staple fiber has a cut length of at least 55 mm; and (b) at least 25 weight percent of a silk fiber. ¦ 2. The fiber blend according to claim 1, wherein the cellulose acetate staple fiber has a cut length of 64 to 500 mm. ¦ 3. The fiber blend according to claim 1, wherein the cellulose acetate staple fiber has a cut length of 95 to 260 mm. ¦ 4. The fiber blend according to claim 1-3, wherein the cellulose acetate staple fiber has a denier per filament in the range of 1.2 to 8. ¦ 5. The fiber blend according to claim 1, wherein the cellulose acetate staple fiber has a non-round cross-sectional shape. ¦ 6. The fiber blend according to claim 1, wherein the cellulose acetate staple fiber has a crimp frequency of 10 to 30 CPI. ¦ 7. An insulation material comprising the fiber blend according to claim 1. ¦ 8. A fiber blend comprising: (a) a cellulose acetate staple fiber, wherein the cellulose acetate staple fiber comprises a cut length of greater than 150 mm; and (b) an optional secondary fiber. ¦ 9. The fiber blend according to claim 8, wherein the cellulose acetate staple fiber has a cut length of 210 to 500 mm. ¦ 10. The fiber blend according to claim 8, further comprising at least 25 weight percent of the secondary fiber. ¦ 11. The fiber blend according to claim 10, wherein the secondary fiber comprises a silk fiber, a cotton fiber, a flax fiber, a rayon fiber, an acrylic fiber, a polyester fiber, a polyamide fiber, a polyolefin fiber, a recycled fiber, a virgin fiber, a biodegradable fiber, a compostable fiber, a staple fiber, a wool fiber, a cellulosic fiber, a hemp fiber, an animal-based fiber, a plant-based fiber, a mineral-based fiber, a synthetic based fiber, or a combination thereof. ¦ 12. The fiber blend according to claim 8, wherein the cellulose acetate staple fiber has a denier per filament in the range of 1.2 to 8. ¦ 13. An insulation material comprising the fiber blend according to claim 8. ¦ 14. A fill material for use in filled articles and/or insulation comprising: (a) at least 95 weight percent of a cellulose acetate staple fiber, wherein the cellulose acetate staple fiber has a cut length of at least 55 mm, (b) an optional secondary fiber. ¦ 15. The fill material according to claim 14, wherein the cellulose acetate staple fiber has a cut length of 64 to 500 mm. ¦ 16. The fill material according to claims 14, wherein the cellulose acetate staple fiber has a cut length of 95 to 260 mm. ¦ 17. The fill material according to claim 14, wherein the cellulose acetate staple fiber has a denier per filament in the range of 1.2 to 8. ¦ 18. A filled article comprising an outer fabric layer and a fill material disposed within the outer fabric layer, wherein the fill material comprises: (a) a fiber blend of silk fibers and cellulose acetate staple fibers, wherein the blend comprises at least 25 weight percent of the silk fibers, (b) a first fiber material comprising at least 95 weight percent of cellulose acetate staple fibers having a cut length of at least 55 mm, and/or (c) a second fiber material comprising cellulose acetate staple fibers having a cut length of at least 150 mm. ¦ 19. The filled article according to claim 18, wherein the filled article comprises a textile. ¦ 20. The filled article according to claim 18, wherein the filled article comprises outerwear, bedding, shoes, gloves, pillows, comforters, blankets, throws, mattresses, mattress pads, sleeping bags, cushions, or a combination thereof. | Fiber blend used in fill material for insulation material and filled article e.g. blanket, comprises cellulose acetate staple fiber having preset cut length, and silk fiber
US20250092581A1 | Toray Industries Inc.,Tokyo,JP | 2022-01-28 ¦ 2023-01-18 | 2025-03-20 | WOVEN FABRIC AND GARMENT USING SAME | A lightweight and thin woven fabric has a soft texture and excellent wind-breaking properties and is therefore suitable for wind breakers, down jackets, and the like. The woven fabric has a plain-weave structure including a warp polyamide multifilament and a weft polyamide multifilament, wherein each of the warp polyamide multifilament and the weft polyamide multifilament has a total fineness of 17 dtex or less, and at least one of the warp polyamide multifilament and the weft polyamide multifilament has a single-filament fineness of 0.7 dtex or less and a fabric breakdown thread tenacity of 4.5 cN/dtex or more, and the woven fabric has a cover factor of 1700 or more. | What is claimed is: ¦ 1. A woven fabric having a plain-weave structure comprising: a warp polyamide multifilament and a weft polyamide multifilament, wherein each of the warp polyamide multifilament and the weft polyamide multifilament has a total fineness of 17 dtex or less; and at least one of the warp polyamide multifilament and the weft polyamide multifilament has a single-filament fineness of 0.7 dtex or less and a fabric breakdown thread tenacity of 4.5 cN/dtex or more; and the woven fabric has a cover factor of 1700 or more. ¦ 2. The woven fabric according to claim 1, having a tear strength of 6 N or more in both warp and weft directions. ¦ 3. The woven fabric according to claim 1, whose initial air permeability and air permeability after laundry are 1 cm3/cm2/s or less. ¦ 4. The woven fabric according to claim 1, whose bending rigidity based on KES is 0.008 gf·cm2/cm or less. ¦ 5. A garment using the woven fabric according to claim 1. | Woven fabric e.g. nylon-based fibers used for lightweight and thin fabrics used for garment e.g. industrial materials, has polyamide multifilaments whose total fineness in both weft and weft, single filament fineness of multifilaments, and fabric decomposition yarn strength and cover factor
US20250091263A1 | Asahi Kasei Kabushiki Kaisha,Tokyo,JP | 2019-05-13 ¦ 2020-05-13 ¦ 2021-11-12 | 2025-03-20 | Low-Pore Pellets and Methods for Producing Molded Body | Provided are a pellet including a thermoplastic resin and cellulose nanofibers that enables the production of a molded body which has a good appearance in which yellowing is suppressed, and a method for producing a molded body using the same. According to one aspect, there is provided a pellet including a thermoplastic resin and cellulose nanofibers, wherein the number of pore-containing pellets per 100 pellets is 10 or less. Further, according to another aspect, there is provided a method for producing a molded body, which includes a step of preparing the pellets, and a step of injection molding the pellets in a mold to obtain a molded body. | ¦ 1: Pellets of a resin composition comprising a thermoplastic resin and cellulose nanofibers, the pellets having a cylindrical or elliptic cylindrical shape, wherein the number of void-containing pellets per 100 pellets is 10 or less, the void-containing pellets have a percentage of the void area with respect to the total area of a cylindrical cross-section of 4% or lower, wherein the void area is visible in the center of a transverse-cut surface of the cylindrical cross-section. ¦ 2: Pellets according to claim 1, wherein the pellets have been cut from a strand and has a longitudinal direction corresponding to a machine direction (MD) upon forming the strand and a radial direction corresponding to a transverse direction (TD) upon forming the strand. ¦ 3: Pellets according to claim 1, wherein the number of void-containing pellets per 100 pellets is 1 or less. ¦ 4: Pellets according to claim 1, wherein the pellets have been cut from a strand and has a longitudinal direction corresponding to a machine direction (MD) upon forming the strand and a radial direction corresponding to a transverse direction (TD) upon forming the strand, and the angle formed by the normal to the cut surface of the pellets with respect to the longitudinal direction of the pellets is 5° to 30°. ¦ 5: Pellets according to claim 1, wherein the pellets have been cut from a strand and has a longitudinal direction corresponding to a machine direction (MD) upon forming the strand and a radial direction corresponding to a transverse direction (TD) upon forming the strand, and the short diameters of the radial cross-sections of the pellets are 2 mm to 5 mm. ¦ 6: Pellets according to claim 1, which comprise the cellulose nanofibers at 0.1 to 30 mass %. ¦ 7: Pellets according to claim 1, wherein the cellulose nanofibers have a fiber diameter of 50 to 1000 nm and a fiber length/fiber diameter (L/D) ratio of 30 or greater. ¦ 8: Pellets according to claim 1, wherein the cellulose nanofibers are hydrophobized cellulose nanofibers. ¦ 9: Pellets according to claim 1, wherein the thermoplastic resin comprises a crystalline resin. ¦ 10: Pellets according to claim 1, wherein the thermoplastic resin is a polyamide-based resin and/or polyolefin-based resin. ¦ 11: Pellets according to claim 1, which further comprise an elastomer. ¦ 12: Pellets according to claim 1, which further comprise cellulose nanocrystals having diameters of 100 nm or smaller and an L/D of less than 30, or cellulose microfibers with fiber diameters of greater than 1 μm and up to 50 μm, or a mixture of the same. ¦ 13: Pellets according to claim 1, wherein the difference Tcc−Tcp between the temperature decrease crystallization peak temperature Tcc of the resin composition measured with a differential scanning calorimeter and the temperature decrease crystallization peak temperature Top of the thermoplastic resin measured with a differential scanning calorimeter, is 5° C. to 30° C. ¦ 14: Pellets according to claim 1, wherein the ratio Ve/Vc of the total volume (Ve) of pellet voids and the total volume (Vc) of the cellulose nanofibers, per 100 pellets, is 0 vol % to 4 vol %. ¦ 15: Pellets according to claim 1, wherein: the resin composition further comprises a resin crystallization temperature lowering agent, and the resin crystallization temperature lowering agent is a compound that lowers the temperature decrease crystallization peak temperature of the resin composition by 5 to 30° C. as measured with a differential scanning calorimeter. ¦ 16. A method for producing a molded body, which comprises: a step of preparing pellets according to claim 1, and a step of injection molding the pellets in a mold to obtain a molded body. ¦ 17: Pellets according to claim 1, wherein the pellets have been cut from a strand and has a longitudinal direction corresponding to a machine direction (MD) upon forming the strand and a radial direction corresponding to a transverse direction (TD) upon forming the strand, and a length of the pellets is 2 to 5 mm. | Pellet of resin composition used for e.g. industrial machine components such as electromagnetic device housings, roll materials, transport arms, and medical device members, contains thermoplastic resin and cellulose nanofibers
US20250075049A1 | Viaflex Inc.,Sioux Falls,SD,US | 2023-08-30 | 2025-03-06 | BLOW FILM FEEDSTOCK AND METHOD OF MAKING | A device may include a film conventionally considered recyclable material in a range of about 2 wt % to about 100 wt % of the feedstock; and a multi-layer film conventionally considered to be non-recyclable, wherein the recyclable film and the non-recyclable films contain polymers that are immiscible. | What is claimed is: ¦ 1. A feedstock comprising: a film conventionally considered recyclable material in a range of about 2 wt % to about 100 wt % of the feedstock; and a multi-layer film conventionally considered to be non-recyclable, wherein the recyclable film and the non-recyclable films contain polymers that are immiscible. ¦ 2. The feedstock of claim 1, wherein the feedstock is a pellet or a flake. ¦ 3. The feedstock of claim 1, wherein the non-recyclable films contain polymer material comprised of polyethylene terephthalate, a polyamide, a polyurethane, ethylene vinyl alcohol, or a mixture thereof. ¦ 4. The feedstock of claim 3, wherein the polyamide comprises: nylon-6; nylon-6,6; nylon-4,6; nylon-5,6; nylon-5,10; nylon-4,10; nylon-6,10; nylon-7; nylon-11; nylon-12; a copolymer of nylon-6, a copolymer of nylon-6 or nylon-6,6 having at least one repeating unit that is: poly(hexamethylene terephtalamide), poly(hexamethylene isophthalamide), or a copolymer of poly(hexamethylene terephtalamide) and poly(hexamethylene isophthalamide); a mixture thereof; or a copolymer thereof. ¦ 5. The feedstock of claim 1, wherein the recyclable film comprises polyethylene or polypropylene. ¦ 6. The feedstock of claim 1, wherein the recyclable film comprises a mechanically recycled polymer. ¦ 7. The feedstock of claim 1, wherein the recyclable film comprises polyamide, a polyester, a polyether, a polycarbonate, a polyolefin, a polystyrene, a polyacrylate, a polyvinyl chloride, a polyvinyl ether, a fluoropolymer, a copolymer thereof, or a mixture thereof. ¦ 8. The feedstock of claim 1, wherein the recyclable film comprises a polyolefin. ¦ 9. The feedstock of claim 8, wherein the polyolefin comprises a polyethylene or a polypropylene. ¦ 10. The feedstock of claim 9, wherein the polyethylene comprises a low-density polyethylene, a high-density polyethylene, an ultra high-density polyethylene, or a mixture thereof. ¦ 11. A blown film formed from a feedstock comprising: a conventionally considered recyclable film material in a range of about 2 wt % to about 100 wt % of the feedstock; and a multi-layer film considered to be non-recyclable, wherein the recyclable film material and portions of the non-recyclable film are immiscible. ¦ 12. The blown film of claim 11, wherein the non-recyclable film material comprises polyethylene terephthalate, a polyamide, a polyurethane, ethylene vinyl alcohol, or a mixture thereof combined with polyethylene or polypropylene. ¦ 13. The blown film of claim 12, wherein the polyamide comprises: nylon-6; nylon-6,6; nylon-4,6; nylon-5,6; nylon-5,10; nylon-4,10; nylon-6,10; nylon-7; nylon-11; nylon-12; a copolymer of nylon-6, a copolymer of nylon-6 or nylon-6,6 having at least one repeating unit that is poly(hexamethylene terephtalamide), poly(hexamethylene isophthalamide), or a copolymer of poly(hexamethylene terephtalamide) and poly(hexamethylene isophthalamide); a mixture thereof; or a copolymer thereof. ¦ 14. The blown film of claim 12, wherein non-recyclable film comprises polyethylene terephthalate. ¦ 15. The blown film of claim 11, wherein the recyclable film comprises a mechanically recycled polymer. ¦ 16. The blown film of claim 11, wherein the non-recyclable film comprises a polyamide, a polyester, a polyether, a polycarbonate, a polyolefin, a polystyrene, a polyacrylate, a polyvinyl chloride, a polyvinyl ether, a fluoropolymer, a copolymer thereof, or a mixture thereof combined with polyethylene. ¦ 17. The blown film of claim 16, wherein the polyolefin comprises a polyethylene or a polypropylene. ¦ 18. The blown film of claim 17, wherein the polyethylene comprises a low-density polyethylene, a high-density polyethylene, an ultra high-density polyethylene, or a mixture thereof. ¦ 19. A method of making a feedstock, the method comprising: feeding a film comprising a recyclable polymer material and multilayer film comprising a non-recyclable polymer material into a twin screw extruder; extruding the feedstock, wherein the feedstock comprises: a recyclable polymer material in a range of about 2 wt % to about 35 wt % of the feedstock; and a non-recyclable polymer, wherein the recyclable polymer material and portions of the non-recyclable polymer are immiscible. ¦ 20. The method of claim 19, wherein the non-recyclable polymer material comprises polyethylene terephthalate, a polyamide, a polyurethane, ethylene vinyl alcohol, or a mixture thereof combined with polyethylene or polypropylene. | Feedstock used for making blown film, comprises film conventionally considered recyclable material of feedstock, and multi-layer film is conventionally regarded as non-recyclable, where recyclable film and non-recyclable film contain immiscible polymers
EP4166602B1 | Kingfa Sci. & Tech. Co. Ltd.,Guangzhou, Guangdong 510663,CN,101922441 | 2020-06-30 ¦ 2020-12-29 | 2025-03-26 | POLYAMIDE RECYCLING PROCESS AND POLYAMIDE OBTAINED BY RECYCLING PROCESS | A recycling process for a polyamide waste material includes the following steps: adding a polyamide waste material into a mixed solvent to obtain a solution, heating the solution to 50 °C to a reflux temperature of the solution, conducting stirring for dissolution, and then conducting decolorization treatment and filtration to obtain a polyamide solution; and adding the polyamide solution into water, precipitating polyamide as a solid in deionized water, and conducting separation to obtain recycled polyamide. The mixed solvent includes, in parts by weight, 10-30 parts of phenol and 15-40 parts of toluene. A phenol/toluene-based solvent system used in the present invention has the following advantages: firstly, the phenol in the solvent can realize "secondary" end-capping of the polyamide, so that the end-capping rate is increased, and the hydrolysis resistance, alcoholysis resistance, and aging resistance are improved; secondly, it is ensured that after the polyamide solution is added into the deionized water, the polyamide can be fully precipitated out, and the obtained polyamide has good crystallization properties; and thirdly, the phenol/toluene solvent system has low volatility and irritation, has less damage to equipment under high temperature conditions, and is environmentally friendly and free of pollution. | ¦ 1. A polyamide recycling process, comprising the following steps: adding a polyamide waste material into a mixed solvent to obtain a solution, heating the solution to 50°C to a reflux temperature of the solution, conducting stirring for dissolution, and then conducting decolorization treatment and filtration to obtain a polyamide solution; and adding the polyamide solution into deionized water, precipitating polyamide in the deionized water, and conducting separation to obtain recycled polyamide; wherein the mixed solvent comprises, in parts by weight, 10-30 parts of phenol and 15-40 parts of toluene; and a weight ratio of the polyamide waste material to the mixed solvent is 1:10 to 1:2. ¦ 2. The polyamide recycling process according to claim 1, wherein after the polyamide is added into the mixed solvent to obtain a solution, the solution is heated to 100°C to a reflux temperature of the solution, and stirred for dissolution, and then the subsequent decolorization and filtration treatment are conducted. ¦ 3. The polyamide recycling process according to claim 1, wherein a decolorizing agent is added during the decolorization treatment, and a weight ratio of the decolorizing agent to the polyamide waste material is 1:8 to 1:12; and the solution is heated to 50°C to a reflux temperature of the solution, subjected to heat preservation for 0.5-2 hours, cooled to a temperature of less than 50°C, and then filtered to obtain a polyamide solution. ¦ 4. The polyamide recycling process according to claim 1, wherein a weight ratio of the polyamide solution to the deionized water is 1:5 to 1:50. ¦ 5. The polyamide recycling process according to claim 1, wherein the mixed solvent may further comprise, in parts by weight, one or more of 0-5 parts of methanol, 0-20 parts of o-cresol, or 0-20 parts of benzyl alcohol. ¦ 6. The polyamide recycling process according to claim 1, wherein the precipitated polyamide has a temperature of 0-50°C. ¦ 7. The polyamide recycling process according to claim 3, wherein the decolorizing agent is at least one selected from activated carbon and activated clay. ¦ 8. The polyamide recycling process according to claim 1, wherein the polyamide waste material is at least one selected from an aliphatic polyamide waste material and a semi-aromatic polyamide waste material; the aliphatic polyamide waste material is at least one selected from a PA6 waste material, a PA66 waste material, a PA12 waste material, a PA1010 waste material, and a PA1012 waste material; and the semi-aromatic polyamide waste material is at least one selected from a PA6T waste material, a PA10T waste material, a PA10T10I waste material, a PA10T1010 waste material, a PA10T1012 waste material, and a PA10T6T waste material. ¦ 9. The polyamide recycling process according to claim 1, wherein the process further comprises a step of pulverization before the polyamide waste material is added into the mixed solvent. | Processing polyamide recovery comprises e.g. adding polyamide waste to compound solvent, heating to reflux temperature of solution, stirring to dissolve, performing decolorization, filtering and adding polyamide solution to deionized water
EP4264709B1 | SYENSQO SA,1130 Brussels,BE,102029492 | 2020-12-16 ¦ 2021-11-03 | 2025-03-19 | ELECTROLYTE COMPOSITION FOR LITHIUM METAL BATTERIES | The present invention relates to an electrolyte composition for lithium metal batteries, comprising a) at least one fluorinated di-ether containing from 4 to 10 carbon atoms, represented by Formula (I) of R 1-O-R2-O-R3, wherein each R1 and R3 is independently a fluorinated alkyl group, and R2 is an optionally fluorinated alkyl group, represented by Formula (II) of CaFbHc, wherein a is an integer from 1 to 6, b+c is an integer from 2 to 10, and if b is 0, R1 and R3 independently have no H; b) at least one non-fluorinated ether; and c) at least one lithium salt, wherein a) the fluorinated di-ether is in an amount of at least 50% by volume (vol%), based on the total volume of a) the fluorinated di-ether and b) the non- fluorinated ether. The present invention also relates to a lithium metal battery comprising a negative electrode comprising lithium metal; a positive electrode; a separator; and an electrolyte composition according to the present invention. | ¦ 1. An electrolyte composition for lithium metal batteries, comprising: * a) at least one fluorinated di-ether containing from 4 to 10 carbon atoms, represented by Formula I R 1-O-R2-O-R3 (Formula I) * wherein each R 1 and R3 is independently a fluorinated alkyl group, and R2 is an optionally fluorinated alkyl group, represented by Formula II C aFbHc (Formula II) * wherein a is an integer from 1 to 6, b+c is an integer from 2 to 10, and if b is 0, R 1 and R3 independently have no H; * b) at least one non-fluorinated ether; and * c) at least one lithium salt, wherein a) the fluorinated di-ether is in an amount of at least 50% by volume (vol%), based on the total volume of a) the fluorinated di-ether and b) the non-fluorinated ether. ¦ 2. The electrolyte composition for lithium metal batteries according to claim 1, wherein a) the fluorinated di-ether contains from 5 to 8 carbon atoms, preferably 6 carbon atoms. ¦ 3. The electrolyte composition for lithium metal batteries according to claim 1 or 2, comprising from 60 to 90 vol% of a) the fluorinated di-ether and from 10 to 40 vol% of b) the non-fluorinated ether, based on the total volume of a) the fluorinated di-ether and b) the non-fluorinated ether. ¦ 4. The electrolyte composition for lithium metal batteries according to any of claims 1 to 3, wherein the molar ratio F/H in a) the fluorinated di-ether is from 2.0 to 11.0, preferably from 2.5 to 8.0, and more preferably from 2.5 to 6.0. ¦ 5. The electrolyte composition for lithium metal batteries according to any of claims 1 to 4, wherein a) the fluorinated di-ether is a mixture comprising C6F10H4O2 in an amount of at least 50% by weight (wt%), preferably at least 70 wt%, based on the total weight of a) the fluorinated di-ether. ¦ 6. The electrolyte composition for lithium metal batteries according to any of claims 1 to 4, wherein a) the fluorinated di-ether is a mixture comprising C6F12H2O2 in an amount of at least 50 wt%, based on the total weight of a) the fluorinated di-ether. ¦ 7. The electrolyte composition for lithium metal batteries according to any of claims 1 to 6, wherein b) the non-fluorinated ether comprises dimethoxyethane (DME), 1,3-dioxolane (DOL), dibutyl ether, tetraethylene glycol dimethyl ether (TEGME), diethylene glycol dimethyl ether (DEGDME), diethylene glycol diethyl ether (DEGDEE), polyethylene glycol dimethyl ether (PEGDME), 2-methyltetrahydrofuran, tetrahydrofuran (THF), triethylphosphate (TEP), and mixtures thereof. ¦ 8. The electrolyte composition for lithium metal batteries according to any of claims 1 to 7, wherein c) the lithium salt comprises lithium hexafluorophosphate (LiPF6), lithium perchlorate (LiClO4), lithium hexafluoroarsenate (LiAsF6), lithium hexafluoroantimonate (LiSbF6), lithium hexafluorotantalate (LiTaF6), lithium tetrachloroaluminate (LiAlCl4), lithium tetrafluoroborate (LiBF4), lithium chloroborate (Li2B10Cl10), lithium fluoroborate (Li2B10F10), Li2B12FxH12-x wherein x=0-12, LiPFx(RF)6-x and LiBFy(RF)4-y wherein RF represents perfluorinated C1-C20 alkyl groups or perfluorinated aromatic groups, x=0-5 and y=0-3, LiBF2[O2C(CX2)nCO2], LiPF2[O2C(CX2)nCO2]2, LiPF4[O2C(CX2)nCO2] wherein X is selected from the group consisting of H, F, Cl, C1-C4 alkyl groups and fluorinated alkyl groups, and n=0-4, lithium trifluoromethane sulfonate (LiCF3SO3), lithium bis(fluorosulfonyl)imide Li(FSO2)2N (LiFSI), LiN(SO2CmF2m+1)(SO2CnF2n+1) and LiC(SO2CkF2k+1)(SO2CmF2m+1)(SO2CnF2n+1) wherein k=1-10, m=1-10 and n=1-10, LiN(SO2CpF2pSO2) and LiC(SO2CpF2pSO2)(SO2CqF2q+1) wherein p=1-10 and q=1-10, lithium salts of chelated orthoborates and chelated orthophosphates such as lithium bis(oxalato)borate [LiB(C2O4)2], lithium bis(malonato)borate [LiB(O2CCH2CO2)2], lithium bis(difluoromalonato) borate [LiB(O2CCF2CO2)2], lithium (malonatooxalato) borate [LiB(C2O4)(O2CCH2CO2)], lithium (difluoromalonatooxalato) borate [LiB(C2O4)(O2CCF2CO2)], lithium tris(oxalato) phosphate [LiP(C2O4)3], lithium tris(difluoromalonato) phosphate [LiP(O2CCF2CO2)3], lithium difluorophosphate (LiPO2F2), lithium 2-trifluoromethyl-4,5-dicyanoimidazole (LiTDI), and mixtures thereof. ¦ 9. The electrolyte composition for lithium metal batteries according to any of claims 1 to 8, wherein a concentration of c) the lithium salt is from 1 M to 8 M, preferably from 1 M to 4 M, and more preferably 1 M to 2 M. ¦ 10. The electrolyte composition for lithium metal batteries according to any of claims 1 to 9, further comprising d) at least one fluorinated organic carbonate compound in an amount of from 5 to 50 wt%, preferably from 10 to 40 wt%, and more preferably from 20 to 30 wt% with respect to the total weight of the electrolyte composition. ¦ 11. The electrolyte composition for lithium metal batteries according to claim 10, wherein d) the fluorinated organic carbonate compound comprises 4-fluoroethylene carbonate, 4,5-difluoro-1,3-dioxolan-2-one, 4,5-difluoro-4-methyl-1,3-dioxolan-2-one, 4,5-difluoro-4,5-dimethyl-1,3-dioxolan-2-one, 4,4-difluoro-1,3-dioxolan-2-one, 4,4,5-trifluoro-1,3-dioxolan-2-one, tetrafluoroethylene carbonate, 2,2,3,3-tetrafluoropropyl methyl carbonate, bis(2,2,3,3-tetrafluoropropyl) carbonate, bis(2,2,2-trifluoroethyl) carbonate, 2,2,2-trifluoroethylmethyl carbonate, bis(2,2-difluoroethyl) carbonate, 2,2-difluoroethylmethyl carbonate, 1-fluoroethylmethyl carbonate, 1-fluoroethylpropyl carbonate, 1-fluoroethylethyl carbonate, 1-fluoroethylphenyl carbonate, 1-fluoroethyl-2,2,2-trifluoroethyl carbonate, allyl-1-fluoroethyl carbonate, fluoromethylmethyl carbonate, 2-cyanoethyl-1-fluoroethyl carbonate, 1-fluoroethyl-propagyl carbonate, 4-(2,2-difluoroethoxy)ethylene carbonate, 4-(2,2,2-trifluoroethoxy)ethylene carbonate, ethyl-fluoro(phenyl)methyl carbonate, tris(trifluoroethyl)phosphate, methyl-3,3,3-trifluoropropanonate, 3-((2-oxo-1,3-dioxolan-4-yl)oxy)propanenitrile, 2,2-difluoroethyl methyl carbonate, 2,2-difluoroethyl acetate, 2,2-difluoroethyl methyl carbonate, 2,2-difluoroethyl propionate, and mixtures thereof. ¦ 12. The electrolyte composition for lithium metal batteries according to any of claims 1 to 11, further comprising e) at least one film-forming additive in an amount of from 0.05 to 5.0 wt% and preferably from 0.05 to 2.0 wt% with respect to the total weight of the electrolyte composition. ¦ 13. The electrolyte composition for lithium metal batteries according to claim 12, wherein e) the film-forming additive comprises cyclic sulphite and sulfate compounds comprising 1,3-propanesultone (PS), ethylene sulphite (ES) and prop-1-ene-1,3-sultone (PES), sulfone derivatives comprising dimethyl sulfone, tetramethylene sulfone (also known as sulfolane), ethyl methyl sulfone and isopropyl methyl sulfone, nitrile derivatives comprising succinonitrile, adiponitrile, glutaronitirle and 4,4,4-trifluoronitrile, and lithium nitrate (LiNO3); boron derivatives salt comprising lithium difluoro oxalato borate (LiDFOB), lithium fluoromalonato (difluoro)borate (LiFMDFB), vinyl acetate, biphenyl benzene, isopropyl benzene, hexafluorobenzene, tris(trimethylsilyl)phosphate, triphenyl phosphine, ethyl diphenylphosphinite, triethyl phosphite, tris(2,2,2-trifluoroethyl) phosphite, maleic anhydride, vinylene carbonate, vinyl ethylene carbonate, cesium bis(triflulorosulfonyl)imide (CsTFSI), cesium hexafluorophosphate (CsPF6), cesium fluoride (CsF), trimethylboroxine (TMB), tributyl borate (TBB), 2-(2,2,3,3,3-pentafluoropropoxy)-1,3,2-dioxaphospholane (PFPOEPi), 2-(2,2,3,3,3-pentafluoropropoxy)-4-(trifluormethyl)-1,3,2-dioxaphospholane (PFPOEPi-1CF3), lithium hexafluorophosphate (LiPF6), silver nitrate (AgNO3), silver hexafluorophosphate (AgPF6), tris(trimethylsilyl)phosphine (TMSP), 1,6-divinylperfluorohexane, and mixtures thereof. ¦ 14. A lithium metal battery comprising * - a negative electrode comprising lithium metal; * - a positive electrode; * - a separator; and * - an electrolyte composition according to any of claims 1 to 13. ¦ 15. The lithium metal battery according to claim 14, wherein the separator is a porous polymeric material comprising at least one material selected from the group consisting of polyester such as polyethylene terephthalate and polybutylene terephthalate, polyphenylene sulphide, polyacetal, polyamide, polycar bonate, polyimide, polyether sulfone, polyphenylene oxide, polyphenylene sulfide, polyethylene naphthalene, polyethylene oxide, polyacrylonitrile, polyolefin such as polyethylene and polypropylene, or mixtures thereof, optionally coated with inorganic nanoparticles. | Electrolyte composition for lithium metal battery, comprises fluorinated di-ether, non-fluorinated ether and lithium salt
EP4527896A1 | Polyplastics-Evonik Corporation,Tokyo, 163-0913,JP,102003022 | 2022-05-17 ¦ 2023-05-10 | 2025-03-26 | THERMOSETTING RESIN COMPOSITION AND CURED PRODUCT | The present disclosure provides a thermosetting resin composition which can give a cured product having high toughness and in which the resin particles are unlikely to absorb moisture, and the like. The present disclosure relates to a thermosetting resin composition containing a thermosetting resin and resin particles, in which the resin particles contain a polyamide resin and a polyolefin resin, and the content of the polyamide resin in the resin particles is 50% by weight or more, and the like. | ¦ 1. A thermosetting resin composition comprising a thermosetting resin and resin particles, * wherein the resin particles contain a polyamide resin and a polyolefin resin, and * a content of the polyamide resin in the resin particles is 50% by weight or more. ¦ 2. The thermosetting resin composition according to claim 1, wherein the polyamide resin has a first functional group, and the polyolefin resin has a second functional group that is capable of reacting with the first functional group. ¦ 3. The thermosetting resin composition according to claim 2, wherein the second functional group has at least one functional group selected from a carboxy group, an amino group, a carboxylic anhydride group, an epoxy group, an isocyanate group, and a carbodiimide group. ¦ 4. The thermosetting resin composition according to any one of claims 1 to 3, wherein the thermosetting resin contains an epoxy resin. ¦ 5. The thermosetting resin composition according to any one of claims 1 to 3, comprising 1 to 30 parts by weight of the resin particles based on 100 parts by weight of the thermosetting resin. ¦ 6. The thermosetting resin composition according to any one of claims 1 to 3, * wherein the resin particles are formed of a resin composition for resin particles that contains the polyamide resin and the polyolefin resin, and * the resin composition for resin particles has a specific gravity of less than 1.3. ¦ 7. The thermosetting resin composition according to any one of claims 1 to 3, wherein the polyamide resin contains an alicyclic polyamide resin. ¦ 8. A cured product obtained by thermally curing the thermosetting resin composition according to any one of claims 1 to 3. | Thermosetting resin composition used for forming cured product e.g. carbon fiber reinforced plastic, comprises thermosetting resin and resin particles containing polyamide resin and polyolefin resin
EP4527893A1 | Hanwha Solutions Corporation,Jung-gu, Seoul 04541,KR,101850628 | 2022-05-19 ¦ 2023-05-17 | 2025-03-26 | COMPOSITION AND LINER FOR HIGH PRESSURE GAS STORAGE TANK COMPRISING SAME | Provided are a composition having excellent gas barrier property and low-temperature impact resistance, and a liner for high-pressure gas storage tanks including the same. Particularly, provided are a composition, in which resin particles reinforcing low-temperature impact resistance are dispersed in a gas barrier resin, thereby having excellent gas barrier property and excellent impact resistance while being easily moldable, and a liner for high-pressure gas storage tanks. | ¦ 1. A composition comprising a gas barrier resin (A) and a thermoplastic elastomer (B) which is dispersed in the form of particles in the gas barrier resin (A), * wherein a low-temperature impact strength is 10 kJ/m2 or more, as measured according to ASTM D256, * oxygen permeability is 1.0 cm3/(m2·day) or less, as measured according to ASTM D3985, and * a melt flow index is 3.0 g/10min or more, as measured according to ASTM D1238. ¦ 2. The composition of claim 1, wherein the content of the thermoplastic elastomer (B) is 11% by weight to 50% by weight with respect to the total weight of the gas barrier resin (A) and the thermoplastic elastomer (B). ¦ 3. The composition of claim 1, wherein the gas barrier resin (A) includes one or more selected from the group consisting of a polyamide, a polyvinyl alcohol (PVOH), and an ethylene vinyl alcohol copolymer (EVOH). ¦ 4. The composition of claim 3, wherein the content of ethylene in the ethylene vinyl alcohol copolymer is more than 10 mol%. ¦ 5. The composition of claim 3, wherein the polyamide is one or more selected from the group consisting of nylon-4,6, nylon-6, nylon-6,6, nylon-6,10, nylon-7, nylon-8, nylon-9, nylon-11, nylon-12, nylon-46, MXD6, and amorphous polyamide, or a copolymer of two or more thereof, or a mixture of two or more thereof. ¦ 6. The composition of claim 1, wherein the thermoplastic elastomer (B) includes one or more selected from the group consisting of a polyether block amide (TPA), a polyester copolymer (TPC), a thermoplastic polyurethane (TPU), a styrene block copolymer (TPS), and a thermoplastic polyester elastomer (TPEE). ¦ 7. The composition of claim 1, wherein the composition is composed of the gas barrier resin (A) and the thermoplastic elastomer (B) which is dispersed in the form of particles in the gas barrier resin (A). ¦ 8. The composition of claim 1, wherein the composition has a low-temperature impact strength of 10 kJ/m2 or more to 25 kJ/m2 or less, as measured according to ASTM D256. ¦ 9. The composition of claim 1, wherein the composition has oxygen permeability of more than 0 cm3/(m2·day) to 1.0 cm3/(m2·day) or less, as measured according to ASTM D3985. ¦ 10. The composition of claim 1, wherein the composition has a melt flow index of 3.0 g/10min or more to 10.0 g/10min or less, as measured according to ASTM D1238. ¦ 11. A liner for high-pressure gas storage tanks, the liner comprising the composition of any one of claims 1 to 10. | Composition used for forming liner for high-pressure gas storage tank, comprises gas barrier resin, and thermoplastic elastomer dispersed in particle form within gas barrier resin, and has preset low-temperature impact strength, oxygen permeability, and melt flow index
EP4527584A1 | Asahi Kasei Kabushiki Kaisha,Tokyo 1000006,JP,101771714 | 2022-05-18 ¦ 2022-09-13 ¦ 2022-11-25 ¦ 2022-11-25 ¦ 2023-05-16 | 2025-03-26 | METHOD FOR PRODUCING RESIN COMPOSITION | A method for producing a resin composition according to the present invention comprises: a management step for performing management by recovering non-standard products generated in a manufacturing process of a thermoplastic resin and classifying the products according to grades based on a design factor A; a regeneration step for obtaining regenerated products by collectively regenerating the non-standard products classified under each grade; and a compound step for screening the regenerated products obtained in the regeneration step, on the basis of a design factor B for compounded products, and carrying out compounding on the resulting products. | ¦ 1. A method for producing a resin composition, comprising: * a controlling step in which non-standard products generated in a production step of a thermoplastic resin are collected and classified into grades based on a design factor A to control the non-standard products; * a recycling step in which the non-standard products in each grade are recycled by grade to obtain recycled products; and * a compounding step in which the recycled products obtained in the recycling step are selected based on a design factor B of a compounded product and compounded. ¦ 2. The method for producing the resin composition according to claim 1, wherein the non-standard products are made into a masterbatch in the recycling step. ¦ 3. The method for producing the resin composition according to claim 1, wherein a coloring agent is added to the non-standard products in the recycling step. ¦ 4. The method for producing the resin composition according to any one of claims 1 to 3, wherein the thermoplastic resin is in a form of pellets. ¦ 5. The method for producing the resin composition according to any one of claims 1 to 3, wherein the design factor A is at least one selected from the group consisting of a concentration of copper, a type and an amount of additives, a contamination amount of foreign matter, a molecular weight, a moisture content, a color tone, and a type and an amount ratio of terminal groups. ¦ 6. The method for producing the resin composition according to any one of claims 1 to 3, wherein the recycled products are mixed with a virgin product in the compounding step. ¦ 7. The method for producing the resin composition according to claim 6, wherein an amount of the recycled products relative to a total mass of the resin composition is 0.1% by mass or more in the compounding step. ¦ 8. The method for producing the resin composition according to claim 6, wherein the recycled products and the virgin product are in the form of pellets, and a ratio of an average size of pellets of the recycled products to an average size of pellets of the virgin product is 0.7 or more and 1.3 or less. ¦ 9. The method for producing the resin composition according to any one of claims 1 to 3, wherein the thermoplastic resin comprises a polyamide resin. ¦ 10. The method for producing the resin composition according to claim 9, wherein the polyamide resin is at least one selected from the group consisting of polyamide 6, polyamide 66, polyamide 610, polyamide 612, polyamide 6I, polyamide 66/6, and polyamide 66/61. ¦ 11. The method for producing the resin composition according to any one of claims 1 to 3, wherein the non-standard products are at least one selected from the group consisting of intermediate products at the time of production changeover due to a change in a type of thermoplastic resin, products contaminated with black spots, products contaminated with foreign matter, pellets with non-standard sizes, scraps from packaging, and products with non-standard physical properties. ¦ 12. The method for producing the resin composition according to claim 1 or 3, wherein the recycling step comprises: * a melt-kneading step in which the non-standard products are melt-kneaded to obtain a melted product: and * a pelletizing step in which the melted product after the melt-kneading step is pelletized to obtain pellets of the recycled products. ¦ 13. The method for producing the resin composition according to claim 12, further comprising a foreign matter-removing step in which foreign matter is removed by passing the melted product through a metal mesh after the melt-kneading step and before the pelletizing step. ¦ 14. The method for producing the resin composition according to claim 2, wherein the recycling step comprises: * a melt-kneading step in which the non-standard products are melt-kneaded to obtain a melted product; and * a pelletizing step in which the melted product after the melt-kneading step is pelletized to obtain pellets of the recycled products, and * an additive comprising at least one selected from the group consisting of thermal stabilizers, antioxidants, fillers, flame retardants and coloring agents is added in the melt-kneading step. ¦ 15. The method for producing the resin composition according to claim 14, wherein a mass ratio of the additive and the non-standard products is 10:90 to 90: 10. ¦ 16. The method for producing the resin composition according to claim 3, wherein a mass ratio of the coloring agent and the non-standard products is 0.1:99.9 to 10:90. | Production of resin composition used in form of pellet e.g. masterbatch, involves generating non-standard products of thermoplastic resin and classifying into grades based on design factor, regenerating non-standard product by grade to obtain recycled product, and obtaining recycled product
EP4526374A1 | Cambridge Advanced Holdings Ltd.,Grand Cayman KY1-9009,KY,102069992 | 2022-05-20 ¦ 2022-08-16 ¦ 2023-01-18 ¦ 2023-05-19 | 2025-03-26 | COMPOSITIONS, RELATED SYSTEMS AND ARTICLES, AND METHODS OF MAKING AND USING THE SAME | The disclosure relates to various compositions, related systems and articles, and methods of making and using the same. In some aspects, the disclosure relates to compositions containing a nanostructured organic compound, compositions containing an organic compound and a metal-organic framework embedded within the organic compound, and compositions containing an organic compound that is at least partially crystalline and a crystalline metal oxide distributed within the organic compound, as well as related methods of making (e.g., methods of depolymerizing polymers), methods of use (e.g., energy storage, contamination removal), articles (e.g., electrodes), and systems (e.g., energy storage systems, systems containing such energy storage systems) from the compositions of the disclosure. In some aspects, the disclosure relates to a composition that includes a silicon-containing material and a polymer made of imide monomers, as well as related systems and articles, and methods of making and using the same. | Claims ¦ 1. A composition, comprising: a nanostructured organic compound comprising a plurality of molecules having the formula CxOyHz, wherein: x is from 2 to 12; y is from 2 to 8; and z is from 2 to 14. ¦ 2. A composition comprising: an organic compound; and a metal-organic framework embedded within the organic compound. ¦ 3. A composition, comprising: an organic compound; and a crystalline metal oxide, wherein the organic compound is at least partially crystalline, and the crystalline metal oxide is distributed within the organic compound. ¦ 4. The composition of any one of claims 1-3, wherein the organic compound is nanocrystalline. ¦ 5. The composition of any one of claims 1-4, wherein the composition comprises crystalline domain sizes of 1 nm to 100 nm. ¦ 6. The composition of any one of claims 1-4, wherein the composition comprises crystalline domain sizes of 20 nm to 80 nm. ¦ 7. The composition of any one of claims 1-4, wherein the composition comprises crystalline domain sizes of 30 nm to 70 nm. ¦ 8. The composition of any one of claims 1-7, wherein a component of the composition has a maximum dimension in at least one dimension below 100 nm. ¦ 9. The composition any one of claims 1-7, wherein a component of the composition has a maximum dimension in at least one dimension below 50 nm. ¦ 10. The composition of any one of claims 1-7, wherein a component of the composition has a maximum dimension in at least one dimension below 10 nm. ¦ 11. The composition of any one of claims 1-7, wherein a component of the composition has a maximum dimension in at least one dimension below 2 nm. ¦ 12. The composition of claim 1, further comprising at least one member selected from the group consisting of a metal oxide, a metal, a metal-organic framework, a silicon-containing material, and a graphene-containing material embedded within the nanostructured organic compound. ¦ 13. The composition of claim 1, further comprising a crystalline metal oxide embedded within the nanostructured organic compound. ¦ 14. The composition of claims 1-13, wherein the composition has X-Ray diffraction (XRD) peaks. ¦ 15. The composition of claim 1, wherein the 2-theta (± 0.2 degrees) values for the XRD peaks of the composition comprise at least one member selected from the group consisting of 16.99, 24.83 and 27.54 degrees. ¦ 16. The composition of claim 1, wherein the 2-theta (± 0.2 degrees) values for the XRD peaks of the composition comprise at least two members selected from the group consisting of 16.99, 24.83 and 27.54 degrees. ¦ 17. The composition of claim 1, wherein the 2-theta (± 0.2 degrees) values for the XRD peaks of the composition comprise 16.99, 24.83 and 27.54 degrees. ¦ 18. The composition of any one of claims 1 and 14-17, wherein the composition has an XRD pattern with characteristic peaks as substantially shown in Figure 36d. ¦ 19. The composition of claim 3 or 13, wherein the crystalline metal oxide is uniformly distributed within the organic compound. ¦ 20. The composition of claim 3 or 13, wherein: in an interior region of the composition, the composition has a first concentration of the crystalline metal oxide; at a surface region of the composition, the composition has a second concentration of the crystalline metal oxide; and the first concentration is greater than the second concentration. ¦ 21. The composition of claim 20, wherein the first concentration is from 1 wt. % to 95 wt. %. ¦ 22. The composition of claim 20, wherein the first concentration is from 5 wt. % to 80 wt. %. ¦ 23. The composition of claim 20, wherein the first concentration is from 10 wt. % to 70 wt. %. ¦ 24. The composition of any one of claims 20-23, wherein the second concentration is from 0.1 wt. % to 80 wt. %. ¦ 25. The composition of any one of claims 20-23, wherein the second concentration is from 1 wt. % to 70 wt. %. ¦ 26. The composition of any one of claims 20-23, wherein the second concentration is from 5 wt. % to 60 wt. %. ¦ 27. The composition of any one of claims 3, 13, and 19-26, wherein the organic compound and the crystalline metal oxide are bound via hydrogen bonding. ¦ 28. The composition of any one of claims 1-27, wherein the composition comprises nanoparticles with sizes of 1 nm to 200 nm. ¦ 29. The composition of any one of claims 1-27, wherein the composition comprises nanoparticles with sizes of 1 nm to 100 nm. ¦ 30. The composition of any one of claims 1-27, wherein the composition forms particles with a size of 0.01 pm to 100 pm. ¦ 31. The composition of any one of claims 1-27, wherein the composition forms particles with a size of 10 pm to 100 pm. ¦ 32. The composition of claim 30 or 31, wherein the particles comprise nanoparticles with sizes of 1 nm to 200 nm. ¦ 33. The composition of any one of claims 30-32, wherein the particles comprise sheet-like particles with sizes of 1 nm to 1 pm. ¦ 34. The composition of claim 33, wherein the sheet-like particles comprise nanoparticles with sizes of 10 nm to 500 nm. ¦ 35. The composition of claim 2 or 3, wherein the organic compound comprises an amorphous phase. ¦ 36. The composition of claim 2, wherein the organic compound is at least partially crystalline. ¦ 37. The composition of claim 2 or 3, wherein the organic compound is crystalline. ¦ 38. The composition of claim 2 or 3, wherein the organic compound is nanostructured. ¦ 39. The composition of claims 2-38, wherein the organic compound has the formula CxOyHz. ¦ 40. The composition of any one of claims 1, 39 and 420, wherein: x is from 2 to 12; y is from 2 to 8; and z is from 2 to 14. ¦ 41. The composition of any one of claims 1, 39 and 420, wherein: x is 8; y is from 4 to 6; and z is 4. ¦ 42. The composition of any one of claims 1-41 and 420, wherein the organic compound comprises at least one member selected from the group consisting of terephthalic acid, terephthalate, dimethyl terephthalate, Bi s(2 -Hydroxy ethyl) terephthalate, ethylene glycol, phthalic acid, protocatechuic acid, and isophthalic acid. ¦ 43. The composition of any one of claims 1-41 and 420, wherein the organic compound comprises terephthalic acid. ¦ 44. The composition of claim 3, wherein the organic compound comprises an anorthic crystal system. ¦ 45. The composition of any one of claims 3, 13, 19-26, and 44, wherein the composition comprises from 1 weight percent (wt. %) to 99 wt. % of the organic compound. ¦ 46. The composition of any one of claims 3, 13, 19-26, and 44, wherein the composition comprises from 5 wt. % to 95 wt. % of the organic compound. ¦ 47. The composition of any one of claims 3, 13, 19-26, and 44, wherein the composition comprises from 10 wt. % to 90 wt. % of the organic compound. ¦ 48. The composition of any one of claims any one of claims 3, 13, 19-26, and 44-47, wherein the crystalline metal oxide comprises crystalline metal oxide nanoparticles. ¦ 49. The composition of any one of claims 3, 13, 19-26, and 44-48, wherein the composition comprises from 1 wt. % to 95 wt. % of the crystalline metal oxide. ¦ 50. The composition of any one of claims 3, 13, 19-26, and 44-48, wherein the composition comprises from 5 wt. % to 90 wt. % of the crystalline metal oxide. ¦ 51. The composition of any one of claims 3, 13, 19-26, and 44-48, wherein the composition comprises from 10 wt. % to 85 wt. % of the crystalline metal oxide. ¦ 52. The composition of any one of claims 3, 13, 19-26, and 44-51, wherein the crystalline metal oxide has a particle size from 1 nm to 100 nm. ¦ 53. The composition of any one of claims 3, 13, 19-26, and 44-51, wherein the crystalline metal oxide has a particle size from 1 nm to 50 nm. ¦ 54. The composition of any one of claims 3, 13, 19-26, and 44-51, wherein the crystalline metal oxide has a particle size from 1 nm to 10 nm. ¦ 55. The composition of any one of claims 3, 13, 19-26, and 44-51, wherein the crystalline metal oxide has a particle size of from 1 nm to 5 nm. ¦ 56. The composition of any one of claims 3, 13, 19-26, and 44-55, wherein the crystalline metal oxide comprises at least one member selected from the group consisting of tin(IV) oxide (SnO2), tin(II) oxide (SnO), zinc oxide (ZnO), zinc peroxide (ZnO2), a calcium oxide, a lithium oxide, a potassium oxide, a lead oxide and an iron oxide. ¦ 57. The composition of any one of claims 3, 13, 19-26, and 44-55, wherein the crystalline metal oxide comprises tin(IV) oxide (ZnO2). ¦ 58. The composition of any one of claims 3, 13, 19-26, and 44-57, wherein the crystalline metal oxide has a tetragonal crystal system. ¦ 59. The composition of any one of claims 3, 13, 19-26, and 44-58, wherein the organic compound has X-Ray diffraction (XRD) peaks, and the crystalline metal oxide has XRD peaks. ¦ 60. The composition of claim 59, wherein the 2-theta (± 0.2 degrees) values for the XRD peaks of the organic compound comprise at least one member selected from the group consisting of 17.41°, 25.21°, and 27.95° degrees. ¦ 61. The composition of claim 59, wherein the 2-theta (± 0.2 degrees) values for the XRD peaks of the organic compound comprise at least two members selected from the group consisting of 17.41°, 25.21°, and 27.95° degrees. ¦ 62. The composition of claim 59, wherein the 2-theta (± 0.2 degrees) values for the XRD peaks of the organic compound comprise 17.41°, 25.21°, and 27.95° degrees. ¦ 63. The composition of any one of claims 59-62, wherein the 2-theta (± 0.2 degrees) values for the XRD peaks of the crystalline metal oxide comprise at least one member selected from the group consisting of 26.60°, 33.90°, 37.97°, 39.00°, 51.81°, 54.79°, 57.87°, 61.92°, 64.79°, 66.01°, 71.33°, 78.76°, 81.19°, 83.78°, and 87.29° degrees. ¦ 64. The composition of claims 59-62, wherein 2-theta (± 0.2 degrees) values for the XRD peaks of the crystalline metal oxide comprise at least two members selected from the group consisting of 26.60°, 33.90°, 37.97°, 39.00°, 51.81°, 54.79°, 57.87°, 61.92°, 64.79°, 66.01°, 71.33°, 78.76°, 81.19°, 83.78°, and 87.29° degrees. ¦ 65. The composition of claims 59-62, wherein 2-theta (± 0.2 degrees) values for the XRD peaks of the crystalline metal oxide comprise at least three members selected from the group consisting of 26.60°, 33.90°, 37.97°, 39.00°, 51.81°, 54.79°, 57.87°, 61.92°, 64.79°, 66.01°, 71.33°, 78.76°, 81.19°, 83.78°, and 87.29° degrees. ¦ 66. The composition of claims 59-62, wherein 2-theta (± 0.2 degrees) values for the XRD peaks of the crystalline metal oxide comprise at least four members selected from the group consisting of 26.60°, 33.90°, 37.97°, 39.00°, 51.81°, 54.79°, 57.87°, 61.92°, 64.79°, 66.01°, 71.33°, 78.76°, 81.19°, 83.78°, and 87.29° degrees. ¦ 67. The composition of claims 3, 13, 19-26, and 44-66, wherein the composition has an XRD pattern with characteristic peaks as substantially shown in Figure 6c. ¦ 68. The composition of any one of claims 3, 13, 19-26, and 44-67, wherein, according to a differential scanning calorimetry (DSC) thermogram, the composition has at least one endothermic peak with a maximum temperature (± 3 °C) selected from the group consisting of 328 °C, 461 °C and 528 °C. ¦ 69. The composition of any one of claims 3, 13, 19-26, and 44-67, wherein, according to the DSC thermogram, the composition has at least two endothermic peaks with a maximum temperature (± 3 °C) selected from the group consisting of 328 °C, 461 °C and 528 °C. ¦ 70. The composition of any one of claims 3, 13, 19-26, and 44-67, wherein, according to the DSC thermogram, the composition has endothermic peaks with and a maximum temperature (± 3 °C) comprising 328 °C, 461 °C and 528 °C. ¦ 71. The composition of any one claims 3, 13, 19-26, and 44-70, wherein the composition has a DSC thermogram substantially as depicted in Figure 11. ¦ 72. The composition of any one of claims 3, 13, 19-26, and 44-71, wherein the composition has a thermal gravimetric analysis (TGA) thermogram substantially as depicted in Figure 11. ¦ 73. The composition of any one of claims 3, 13, 19-26, and 44-72, wherein the composition has an X-ray photoelectron spectroscopy (XPS) spectrum substantially as depicted in Figure 15e. ¦ 74. The composition of any one of claims 3, 13, 19-26, and 44-73, wherein the composition has a surface area of from 10 square meters per gram (m2 g-1) to 50 m2 g-1. ¦ 75. The composition any one of claims 3, 13, 19-26, and 44-73 wherein the composition has a surface area of from 15 m2 g-1 to 30 m2 g-1. ¦ 76. The composition of any one of claims 3, 13, 19-26, and 44-73, wherein the composition has a surface area of from 17 m2 g-1 to 21 m2 g-1. ¦ 77. The composition of any one of claims 1-76, wherein the composition has a bulk electrical conductivity of from 5 Siemens per meter (S m'1) to 5000 S m-1 at 6.3 MPa. ¦ 78. The composition of any one of claims 1-76, wherein the composition has a bulk electrical conductivity of from 100 S m-1 to 1500 S m-1 at 6.3 MPa. ¦ 79. The composition of any one of claims 1-76, wherein the composition has a bulk electrical conductivity of from 400 S m-1 to 600 S m-1 at 6.3 MPa. ¦ 80. The composition of any one of claims 1-79, further comprising a silicon-containing material. ¦ 81. The composition of claim 80, wherein the silicon-containing material is embedded into the organic compound. ¦ 82. The composition of claim 80 or 81, wherein the composition comprises from 0.1 wt. % to 95 wt. % of the silicon-containing material. ¦ 83. The composition of claim 80 or 81, wherein the composition comprises from 5 wt. % to 90 wt. % of the silicon-containing material. ¦ 84. The composition of claim 80 to 81, wherein the composition comprises from 10 wt. % to 85 wt. % of the silicon-containing material. ¦ 85. The composition of any one of claims 80-84, wherein the silicon-containing material comprises elemental silicon. ¦ 86. The composition of any one of claims 80-85, wherein the silicon-containing material comprises nanoparticles. ¦ 87. The composition of claim 86, wherein the nanoparticles of the silicon-containing material nanoparticles have a particle size of from 1 nanometer (nm) to 1000 nm. ¦ 88. The composition of claim 86, wherein the nanoparticles of the silicon-containing material have a particle size of from 1 nm to 500 nm. ¦ 89. The composition of claim 86, wherein the nanoparticles of the silicon-containing material have a particle size of from 1 nm to 20 nm. ¦ 90. The composition of claim 86, wherein the nanoparticles of the silicon-containing material have a particle size of from 1 nm to 5 nm. ¦ 91. The composition of any one of claims 1-90, further comprising graphene nanosheets. ¦ 92. The composition of any one of claims 3, 13, 19-26, and 44-76, further comprising graphene nanosheets, wherein the graphene nanosheets cover at least a portion of the crystalline metal oxide. ¦ 93. The composition of claim 91 or 92, wherein the composition comprises from 0.1 wt. % to 50 wt. % of the graphene nanosheets. ¦ 94. The composition of claim 91 or 92, wherein the composition comprises from 5 wt. % to 45 wt. % of the graphene nanosheets. ¦ 95. The composition of claim 91 or 92, wherein the composition comprises from 10 wt. % to 40 wt. % of the graphene nanosheets. ¦ 96. The composition of any one of claims 91-95, wherein the graphene nanosheets comprise flakes having a flake size of from 1 nm to 5 pm. ¦ 97. The composition of claim 96, wherein the flakes have a flake size of from 50 nm to 5 pm. ¦ 98. The composition of claim 96, wherein the flakes have a flake size of from 100 nm to 1 pm. ¦ 99. The composition of any one of claims 91-98, wherein the graphene nanosheets comprise from 1 layer to 100 layers. ¦ 100. The composition of claim 91-98, wherein the graphene nanosheets comprise from 1 layer to 50 layers. ¦ 101. The composition of claim 91-98, wherein the graphene nanosheets comprise from 1 layer to 10 layers. ¦ 102. The composition of any one of claims 91-101, wherein the graphene nanosheets have a carbon purity of at least 90 %. ¦ 103. The composition of claim 91-101, wherein the graphene nanosheets have a carbon purity of at least 95 %. ¦ 104. The composition of any one of claims 91-103, wherein the graphene nanosheets comprise functional groups on their surface. ¦ 105. The composition of claim 104, wherein the functional groups comprise at least one member selected from the group consisting of a hydroxyl group, a carbonyl group, a carboxyl group and an amino group. ¦ 106. The composition of any one of claims 91-105, wherein the composition further comprises a silicon-containing material, and the graphene nanosheets cover at least a portion of the silicon- containing material. ¦ 107. The composition of claim 1 or 3, further comprising a metal-organic framework embedded within the organic compound. ¦ 108. The composition of claim 2 or 107, wherein the metal-organic framework is at least partially crystalline. ¦ 109. The composition of claim 2 or 107, wherein the metal-organic framework is crystalline. ¦ 110. The composition of claim 2 or 107, wherein the metal-organic framework is nanostructured. ¦ 111. The composition of any one of claims 2 and 107-110, wherein the metal-organic framework comprises the organic compound and a metal. ¦ 112. The composition of any one of claims 2 and 107-111, wherein the metal is selected from the group consisting of Zn, Fe, Cu, Al, Zr, Cr, Co, Li, Na and K. ¦ 113. The composition of any one of claims 2 and 107-111, wherein the metal is Zn. ¦ 114. The composition of any one of claims 2 and 107-113, wherein the metal-organic framework has the formula MCxHyOz·nH2O, wherein M is a metal and n is 0 to 5. ¦ 115. The composition of any one of claims 2 and 107-113, wherein the metal-organic framework has the formula MCxHyOz·nH2O, wherein M is a metal and n is 0, 1, 2 or 3.5. ¦ 116. The composition any one of claims 2 and 107-113, wherein the metal-organic framework has the formula MCxHyOz»3.5H2O wherein M is a metal. ¦ 117. The composition of claim 2 and 107-113, wherein the metal-organic framework has the formula MCxHyOz wherein M is a metal and. ¦ 118. The composition of any one of claims 114-117, wherein: x is from 2 to 12; y is from 2 to 8; and z is from 2 to 14. ¦ 119. The composition of claim 114-117, wherein: x is 8; y is 4; and z is 4. ¦ 120. The composition of any one of claims 2 and 107-119, wherein the metal-organic framework comprises terephthalate. ¦ 121. The composition of claim 2 and 107-119, wherein the composition forms particles with a size of 500 nm to 700 pm. ¦ 122. The composition of claim 121, wherein the particles comprise sheet-like particles with sizes of 10 nm to 10 pm. ¦ 123. The composition of claim 122, wherein the sheet-like particles comprise a thickness of 1 nm to 10 nm. ¦ 124. The composition of claim 122 or 123, wherein the sheet-like particles comprise nanoparticles with sizes of 1 nm to 60 nm. ¦ 125. The composition of any one of claims 121-124, wherein the particles comprise agglomerated nanoparticles with sizes of 1 nm to 60 nm. ¦ 126. The composition of any one of claims 121-125, wherein the particles comprise metalorganic framework crystals with sizes of 10 nm to 10 pm. ¦ 127. The composition of any one of claims 2 and 107-126, wherein the metal-organic framework has an average crystalline domain size of 30 nm to 60 nm. ¦ 128. The composition of any one of claims 2 and 107-127, wherein the 2-theta (± 0.2 degrees) values for the XRD peaks of the composition comprise at least one member selected from the group consisting of 11.75, 14.74, 16.60 and 16.98 degrees. ¦ 129. The composition of any one of claims 2 and 107-127, wherein the 2-theta (± 0.2 degrees) values for the XRD peaks of the composition comprise at least two members selected from the group consisting of 11.75, 14.74, 16.60 and 16.98 degrees. ¦ 130. The composition of any one of claims 2 and 107-127, wherein the 2-theta (± 0.2 degrees) values for the XRD peaks of the composition comprise 11.75, 14.74, 16.60 and 16.98 degrees. ¦ 131. The composition of any one of claims 2 and 107-130, wherein the composition has an XRD pattern with characteristic peaks as substantially shown in Figure 60a. ¦ 132. The composition of any one of claims 2 and 107-127, wherein the 2-theta (± 0.2 degrees) values for the XRD peaks of the composition comprise at least one member selected from the group consisting of 9.89, 19.33, 25.27, and 40.11 degrees. ¦ 133. The composition of any one of claims 2 and 107-127, wherein the 2-theta (± 0.2 degrees) values for the XRD peaks of the composition comprise at least two members selected from the group consisting of 9.89, 19.33, 25.27, and 40.11 degrees. ¦ 134. The composition of any one of claims 2 and 107-127, wherein the 2-theta (± 0.2 degrees) values for the XRD peaks of the composition comprise 9.89, 19.33, 25.27, and 40.11 degrees. ¦ 135. The composition of any one of claims 2 and 107-127, wherein the 2-theta (± 0.2 degrees) values for the XRD peaks of the composition comprise at least one member selected from the group consisting of 17.45, 25.27, 28.017 and 42.99 degrees. ¦ 136. The composition of any one of claims 2 and 107-127, wherein the 2-theta (± 0.2 degrees) values for the XRD peaks of the composition comprise at least two members selected from the group consisting of 17.45, 25.27, 28.017 and 42.99 degrees. ¦ 137. The composition of any one of claims 2 and 107-127, wherein the 2-theta (± 0.2 degrees) values for the XRD peaks of the composition comprise 17.45, 25.27, 28.017 and 42.99 degrees. ¦ 138. The composition of any one of claims 2, 107-127, and 132-137, wherein the composition has an XRD pattern with characteristic peaks as substantially shown in Figure 60b. ¦ 139. The composition of any one of claims 1-138, further comprising a tin-containing member selected from the group consisting of metallic tin, tin chloride, tin chloride hydrate, tin chloride hydroxide and tin oxide chloride hydroxide. ¦ 140. The composition of claim 139, wherein the tin-containing member comprises particles with sizes of 1 nm to 100 nm. ¦ 141. The composition of claim 139 or 140, wherein the tin-containing member is at least partially crystalline. ¦ 142. The composition of claim 139 or 140, wherein the tin-containing member is crystalline. ¦ 143. The composition of claim 139 or 140, wherein the tin-containing member is nanostructured. ¦ 144. The composition of claim 139, wherein the tin oxide chloride hydroxide comprises the formula Sn2iCli6(OH)i4O6. ¦ 145. The composition any one of claims 1-144, wherein the composition is a dark powder. ¦ 146. The composition of any one of claims 1-144, wherein the composition is a black powder. ¦ 147. The composition of any one of claims 1-146, wherein the composition has an absorbance of at least 1 a.u. at 242 nm at a concentration of 0.5 g/L. ¦ 148. The composition of any one of claims 1-146, wherein the composition has an absorbance of at least 1.5 a.u. at 242 nm at a concentration of 0.5 g/L. ¦ 149. The composition of any one of claims 1-148, wherein the composition has an absorbance of at least 0.4 a.u. at 450 nm at a concentration of 0.5 g/L. ¦ 150. The composition of claim 1-149, wherein the composition has an absorbance of at least 0.4 a.u. at 500 nm at a concentration of 0.5 g/L. ¦ 151. The composition of claim 1-150, wherein the composition has an absorbance of at least 0.5 a.u. at 317 nm at a concentration of 0.5 g/L. ¦ 152. An electrode, comprising: the composition of any one of claims 1-151, 385-411 or 419-434. ¦ 153. An electrode, comprising: the composition of any one of claims 3, 13, 19-26, and 44-76. ¦ 154. The electrode of claim 152 and 153, further comprising at least one member selected from the group consisting of conductive carbon, a binder copper foil, and graphene nanosheets. ¦ 155. The electrode of claim 154, wherein the binder comprises polyimide. ¦ 156. The electrode of any one of claims 152-155, wherein the electrode has a Li-ion discharge capacity of from 10 milli-Ampere hours per gram (mAh g-1) to 1500 mAh g-1 after 500 cycles at a current density of 200 mA g-1. ¦ 157. The electrode of any one of claims 152-155, wherein the electrode has a Li-ion discharge capacity of from 100 mAh g-1 to 1000 mAh g-1 after 500 cycles at a current density of 200 mA g" i ¦ 158. The electrode of any one of claims 152-155, wherein the electrode has a Li-ion discharge capacity of from 200 mAh g-1 to 800 mAh g-1 after 500 cycles at a current density of 200 mA g-1. ¦ 159. The electrode of any one of claims 152-158, wherein the electrode has a coulombic efficiency of from 70 % to 120 % after 500 cycles. ¦ 160. The electrode of any one claims 152-158, wherein the electrode has a coulombic efficiency of from 80 % to 110 % after 500 cycles. ¦ 161. The electrode of any one of claims 152-158, wherein the electrode has a coulombic efficiency of from 90 % to 100% after 500 cycles. ¦ 162. The electrode of any one of claims 152-161, wherein a half-cell made of the electrode has an increase in electrolyte resistance of from 1.0 Ω to 6.0 Ω after 150 cycles. ¦ 163. The electrode of any one of claims 152-161, wherein a half-cell made of the electrode has an increase in electrolyte resistance of from 2.0 Ω to 5.0 Ω after 150 cycles. ¦ 164. The electrode of any one of claims 152-161, wherein a half-cell made of the electrode has an increase in electrolyte resistance of from 3.0 Ω to 4.0 Ω after 150 cycles. ¦ 165. The electrode of any one of claims 152-164, wherein a half-cell made of the electrode has an increase in electrolyte resistance of from 2.0 Ω to 8.0 Ω after 300 cycles. ¦ 166. The electrode of any one of claims 152-164, wherein a half-cell made of the electrode has an increase in electrolyte resistance of from 2.0 Ω to 7.0 Ω after 300 cycles. ¦ 167. The electrode of any one of claims 152-164, wherein the electrode has an increase in electrolyte resistance of from 3.0 Ω to 6.0 Ω after 300 cycles. ¦ 168. The electrode of any one of claims 152-167, wherein the electrode has a lithium ion diffusion rate of from 10-11 cm2s'1 to 9x 10-9 cm2s-1 after 150 cycles. ¦ 169. The electrode of any one of claims 152-167, wherein the electrode has a lithium ion diffusion rate of from 5x 10'11 cm2s-1 to 5x 10-9 cm2s-1 after 150 cycles. ¦ 170. The electrode of any one of claims 152-167, wherein the electrode has a lithium ion diffusion rate of from 9x 10-11 cm2s-1 to 10-9 cm2s-1 after 150 cycles. ¦ 171. The electrode of any one of claims 152-170, wherein the electrode has a lithium ion diffusion rate of from 2x 10-11 cm2s-1 to 10-8 cm2s-1 after 300 cycles. ¦ 172. The electrode of any one of claims 152-170, wherein the electrode has a lithium ion diffusion rate of from 7x 10-11 cm2s-1 to 7x 10-9 cm2s-1 after 300 cycles. ¦ 173. The electrode of any one of claims 152-170, wherein the electrode has a lithium ion diffusion rate of from 10-10 cm2s'1 to 9x 10-9 cm2s-1 after 300 cycles. ¦ 174. The electrode of any one of claims 152-173, wherein the electrode has a Li-ion discharge capacity of from 300 mAh g-1 to 1500 mAh g-1 after 10 cycles at a current density of 100 mA g-1. ¦ 175. The electrode of any one of claims 152-174, wherein the electrode has a Li-ion discharge capacity of from 200 mAh g-1 to 1500 mAh g-1 after 30 cycles at a current density of 500 mA g-1. ¦ 176. The electrode of any one of claims 152-175, wherein the electrode has a Li-ion discharge capacity of from 200 mAh g-1 to 1500 mAh g-1 after 50 cycles at a current density of 1000 mA g" i ¦ 177. The electrode of any one of claims 152-176, wherein the electrode has a Li-ion discharge capacity of from 50 mAh g-1 to 1300 mAh g-1 after 60 cycles at a current density of 5000 mA g-1. ¦ 178. The electrode of any one of claims 152-177, wherein a Na-ion insertion into of the electrode occurs at a voltage of 0.1 V to 0.9 V versus Na/Na+. ¦ 179. The electrode of any one of claims 152-177, wherein a Na-ion insertion into of the electrode occurs at a voltage of 0.15 V to 0.8 V versus Na/Na+. ¦ 180. The electrode of any one of claims 152-177, wherein a Na-ion insertion into of the electrode occurs at a voltage of 0.17 V to 0.3 V versus Na/Na+. ¦ 181. The electrode of any one of claims 152-180, wherein a Na-ion extraction out of the electrode occurs at a voltage of 0.3 V to 0.7 V versus Na/Na+. ¦ 182. The electrode of any one of claims 152-180, wherein a Na-ion extraction out of the electrode occurs at a voltage of 0.4 V to 0.6 V versus Na/Na+. ¦ 183. The electrode of any one of claims 152-182, wherein the electrode has a Li-ion discharge capacity of from 100 mAh g-1 to 1800 mAh per g-1 after 500 cycles. ¦ 184. The electrode of any one of claims 153, wherein the electrode has a Li-ion discharge capacity of from 100 milli Ampere hours (mAh) per gram of the crystalline metal oxide to 1800 mAh per gram of the crystalline metal oxide after 500 cycles. ¦ 185. The electrode of claim 153, wherein the electrode has a Li-ion discharge capacity of from 200 mAh per gram of crystalline metal oxide to 1800 mAh per gram of crystalline metal oxide after 500 cycles. ¦ 186. The electrode of claim 153, wherein the electrode has a Li-ion discharge capacity of from 500 mAh per gram of the crystalline metal oxide to 1800 mAh per gram of the crystalline metal oxide after 500 cycles. ¦ 187. A battery, comprising: an electrode according to any one of claims 152-186. ¦ 188. The battery of claim 187, wherein the electrode is an anode. ¦ 189. The battery of claim 187 or 188, further comprising a cathode. ¦ 190. The battery of claim 189, further comprising an electrolyte between the anode and the cathode. ¦ 191. The battery of claim 189 or 190, further comprising an electrical connection between the anode and the cathode. ¦ 192. The battery of any one of claims claim 187-191, wherein the battery is a battery selected from the group consisting of a lithium-ion battery, a sodium-ion battery, a calcium-ion battery and a potassium-ion battery. ¦ 193. A car, comprising: a battery according to any one of claims 187-192. ¦ 194. A structure, comprising: a battery according to any one of claims 187-192. ¦ 195. A system capable of generating electricity, wherein the system is configured to be in electrical contact with a battery according to any one of claims 187-192. ¦ 196. The system of claim 195, wherein the system comprises at least one member selected from the group consisting of a system capable of generating electricity from electromagnetic radiation, a system capable of generating electricity from rotation of a turbine, and a system capable of generating electricity from a combustion reaction. ¦ 197. The system of claim 196, wherein the system comprises at least one member selected from the group consisting of a photovoltaic, a wind turbine, a hydroelectric turbine, a hydroelectric power station, a nuclear power station, a coal-fired power station, an oil power plant, and a gas power plant. ¦ 198. The system of any one of claims 195-197, wherein the battery is configured to store electricity generated by the system. ¦ 199. A method comprising: disposing the composition of any one of claims 1-151 and 385-387 into a first solution composing a contaminant at a first concentration; and reducing the concentration of the contaminant in the first solution to form a second solution, wherein a concentration of the contaminant in the second soluti... | Composition used for forming electrode e.g. anode for battery chosen from lithium-ion battery, sodium-ion battery, calcium-ion battery and potassium-ion battery, comprises nanostructured organic compound comprising hydrocarbon molecules
EP4494857A3 | adidas AG,91074 Herzogenaurach,DE,101884965 | 2019-10-15 ¦ 2020-10-05 | 2025-03-26 | MOLD INSERT FOR USE IN A MOLD FOR THE MANUFACTURE OF A SOLE | A mold insert for use in a mold for the manufacture of a cushioning element for sports apparel is provided, wherein the cushioning element is manufactured from particles of an expanded material, and wherein an electromagnetic field is used as an energy carrier to fuse the particle surfaces. The mold insert has been manufactured using an additive manufacturing method, and the mold insert is adapted to locally adjust the field strength of the electromagnetic field inside a molding cavity of the mold, based at least in part on the geometry of the cushioning element. |  | Mold insert for use in mold for production of damping element for sportswear e.g. shoe, which is adapted to locally adapt field strength of electromagnetic field within mold cavity of mold based on geometry of damping element
EP4523780A1 | Toray Advanced Materials Korea Inc.,Gumi-si, Gyeongsangbuk-do 39389,KR,101852221 | 2022-05-11 ¦ 2023-01-12 | 2025-03-19 | WATER TREATMENT SEPARATION MEMBRANE WITH IMPROVED NITRATE NITROGEN REMOVAL ABILITY, MANUFACTURING METHOD THEREFOR, AND SEPARATION MEMBRANE MODULE COMPRISING SAME | The present invention relates to a water treatment membrane, and more particularly, to a household water treatment membrane, which has an excellent nitrate nitrogen removal rate for raw water with high hardness component by introducing a bulky sulfonic acid group having a high surface negative charge concentration, a method of manufacturing the same, and a membrane module including the same. | ¦ 1. A water treatment membrane with an improved nitrate nitrogen removal rate, comprising: * a porous support; and a separation functional layer formed on at least one surface of the porous support, * wherein, when the surface of the separation functional layer is analyzed by XPS, the S- concentration is 0.18 to 0.75 at%, * the surface charge of the separation functional layer is -30.5 to -42.3 mV at pH 6 to 8, and * the nitrate nitrogen removal rate for potable water that includes 500 to 700 ppm of a hardness-causing material and 15 to 45 ppm of nitrate nitrogen is 76.0% or more. ¦ 2. The water treatment membrane of claim 1, wherein the thickness of the porous support is 100 to 500 µm, and the pore size of the porous support is 1 to 500 nm. ¦ 3. The water treatment membrane of claim 1, wherein the surface of the separation functional layer includes a functional group derived from a sulfonic acid represented by Formula 1 below: in Formula 1, R1 is a C2 to C5 linear alkylene group or a C3 to C7 branched alkylene group, and R2 and R3 are each independently a hydrogen atom or a C1 to C3 linear alkyl group. ¦ 4. The water treatment membrane of claim 1, wherein the separation functional layer includes a polyamide layer; and a negative charge property improvement layer formed on the polyamide layer. ¦ 5. The water treatment membrane of claim 4, wherein the negative charge property improvement layer is formed by a negative charge property-improving coating agent that includes a sulfonic acid-containing amine compound represented by Formula 1 below and water: in Formula 1, R1 is a C2 to C5 linear alkylene group or a C3 to C7 branched alkylene group, and R2 and R3 are each independently a hydrogen atom or a C1 to C3 linear alkyl group. ¦ 6. The water treatment membrane of claim 5, wherein the negative charge property-improving coating agent includes 0.010 to 0.200 wt% of the sulfonic acid-containing amine compound represented by Formula 1, and water as the remainder among the total wt%. ¦ 7. A method of manufacturing a water treatment membrane with an improved nitrate nitrogen removal rate, comprising: * a first step of coating at least one surface of a porous support with a multifunctional amine aqueous solution; * a second step of coating the top surface coated with the multifunctional amine aqueous solution with an amine-reactive reactant aqueous solution and performing an interfacial polymerization reaction; * a third step of removing an excess solution by blowing air onto the porous support subjected to the second step; * a fourth step of forming a primary coating film on at least one surface of the porous support by performing a thermal crosslinking process on the porous support subjected to the third step at a high temperature; and * a fifth step of forming a secondary coating film on the primary coating film by coating and reacting a negative charge property-improving coating agent on the primary coating film, * wherein the negative charge property-improving coating agent includes a sulfonic acid-containing amine compound represented by Formula 1 below and water: * in Formula 1, R1 is a C2 to C5 linear alkylene group or a C3 to C7 branched alkylene group, and R2 and R3 are each independently a hydrogen atom or a C1 to C3 linear alkyl group. ¦ 8. The method of claim 7, wherein the negative charge property-improving coating agent includes 0.010 to 0.200 wt% of the sulfonic acid-containing amine compound represented by Formula 1, and water as the remainder among the total wt%. ¦ 9. A membrane module comprising the water treatment membrane of any one of claims 1 to 6. ¦ 10. A household water purifier comprising the membrane module of claim 9. | Water treatment separation membrane used for separation membrane module, comprises porous support, and separation functional layer formed on surface of porous support, and has preset nitrate nitrogen removal rate for potable water containing hardness-causing substances and nitrate nitrogen
EP4523714A1 | Toray Industries Inc.,Tokyo 103-8666,JP,102065914 | 2022-08-26 ¦ 2023-02-28 ¦ 2023-08-09 | 2025-03-19 | COATED MEDICAL DEVICE AND METHOD FOR MANUFACTURING SAME | An object of the present invention is to provide a coated medical device allowed to have not only sufficient hydrophilicity and lubricity but also a lipid adhesion inhibiting capability, and to provide a simple method of manufacturing the device. The present invention provides a coated medical device and a method of manufacturing the same, the coated medical device including a medical device and a hydrophilic polymer layer coating the surface of the medical device; wherein the hydrophilic polymer layer contains a hydrophilic polymer A, the hydrophilic polymer A containing, as monomer units, a compound a1 having a specific structure and a compound a2 having an amide group; and wherein the copolymerization ratio of the compound a1 to the compound a2 is 1/99 to 90/10 by mass. | ¦ 1. A coated medical device comprising a medical device and a hydrophilic polymer layer coating the surface of said medical device; wherein said hydrophilic polymer layer contains a hydrophilic polymer A, said hydrophilic polymer A containing, as monomer units, a compound a1 of the following general formula (I) or the following general formula (II), and a compound a2 having an amide group; and wherein the copolymerization ratio of said compound a1 to said compound a2 is 1/99 to 90/10 by mass; wherein, in the general formula (I), R 1 is a hydrogen atom or a methyl group; X is an oxygen atom or NR2, wherein R2 is a hydrogen atom or an alkyl group; and m is an integer of 1 to 30; wherein, in the general formula (II), R 1 is a hydrogen atom or a methyl group; X is an oxygen atom or NR2, wherein R2 is a hydrogen atom or an alkyl group; n is 2 or 4; k is 3 or 4; a is an integer of 0 to 30; b is an integer of 1 to 30; and Y is a hydrogen atom, a methyl group, an ethyl group, a propyl group, an isopropyl group, or a butyl group. ¦ 2. The coated medical device according to claim 1, comprising a mixed layer of said hydrophilic polymer layer and said medical device. ¦ 3. The coated medical device according to claim 1 or 2, wherein said medical device comprises a material selected from the group consisting of a hydrogel, a silicone hydrogel, a low water content soft material, and a low water content hard material. ¦ 4. The coated medical device according to claim 3, wherein said hydrogel is selected from the group consisting of tefilcon, tetrafilcon, helfilcon, mafilcon, polymacon, hioxifilcon, alfafilcon, omafilcon, nelfilcon, nesofilcon, hilafilcon, acofilcon, deltafilcon, etafilcon, focofilcon, ocufilcon, phemfilcon, methafilcon, and vilfilcon. ¦ 5. The coated medical device according to claim 3, wherein said silicone hydrogel is selected from the group consisting of lotrafilcon, galyfilcon, narafilcon, senofilcon, comfilcon, enfilcon, balafilcon, efrofilcon, fanfilcon, somofilcon, samfilcon, olifilcon, asmofilcon, formofilcon, stenfilcon, abafilcon, mangofilcon, riofilcon, sifilcon, larafilcon, and delefilcon. ¦ 6. The coated medical device according to claim 3, wherein said low water content soft material or said low water content hard material is selected from the group consisting of polysulfone, polystyrene, polymethyl methacrylate, polyurethane, and polyamide. ¦ 7. The coated medical device according to any one of claims 1 to 6, wherein said medical device is selected from the group consisting of an ophthalmic lens, a dermal covering material, a wound dressing material, a skin protection material, a skin medicine carrier, an infusion tube, a gas delivery tube, a drainage tube, a blood circuit, a covering tube, a catheter, a stent, a sheath, a biosensor chip, artificial heart and lung, and an endoscopic covering material. ¦ 8. A method of manufacturing the coated medical device according to any one of claims 1 to 7, comprising: * (A) a contacting step of housing a medical device in a container, and bringing said medical device into contact with a solution a containing a hydrophilic polymer A; and * (C) a heating step of heating said container, * wherein said hydrophilic polymer A contains, as monomer units, a compound a1 of the following general formula (I) or the following general formula (II) and a compound a2 having an amide group; * wherein the copolymerization ratio of said compound a1 to said compound a2 is 1/99 to 90/10 by mass; * wherein, in the general formula (I), R1 is a hydrogen atom or a methyl group; X is an oxygen atom or NR2, wherein R2 is a hydrogen atom or an alkyl group; and m is an integer of 1 to 30; * wherein, in the general formula (II), R1 is a hydrogen atom or a methyl group; X is an oxygen atom or NR2, wherein R2 is a hydrogen atom or an alkyl group; n is 2 or 4; k is 3 or 4; a is an integer of 0 to 30; b is an integer of 1 to 30; and Y is a hydrogen atom, a methyl group, an ethyl group, a propyl group, an isopropyl group, or a butyl group; * wherein the pH of said solution a after said heating step is 6.1 to 8.0. ¦ 9. The method of manufacturing the coated medical device according to claim 8, further comprising (B) a hermetical sealing step of hermetically sealing said container in which said medical device is housed. ¦ 10. The method of manufacturing the coated medical device according to claim 8 or 9, wherein said medical device is sterilized by said heating step. | Coated medical device comprises medical device and hydrophilic polymer layer comprising hydrophilic polymer comprising substituted alkyl-containing compound and compound containing amide group as monomeric units
EP4522799A1 | Ascend Performance Materials Operations LLC,Houston TX 77002,US,101574356 | 2022-05-10 ¦ 2023-05-10 | 2025-03-19 | ALKALI-TREATED FABRICS/FIBERS/STAPLES WITH IMPROVED ANTIMICROBIAL PROPERTIES | This disclosure relates to a process for producing treated AM/AV fibers comprising treating, with an alkali composition, base AM/AV fibers comprising a polymer composition comprising a polymer and an AM/AV compound to form treated AM/AV fibers. The treated AM/AV fibers demonstrate a Klebsiella pneumonia log reduction greater than 1.5, as determined via ISO20743:2013. | We claim: ¦ 1. A process for producing treated AM/AV fibers comprising: treating, with an alkali composition, base AM/AV fibers, preferably staple fibers, comprising a polymer composition comprising a polymer and an AM/AV compound to form treated AM/AV fibers; wherein the treated AM/AV fibers demonstrate a Klebsiella pneumonia log reduction greater than 1.5, as determined via 18020743:2013. ¦ 2. The process of claim 1, wherein the polymer of the base AM/AV fibers comprises a polyamide. ¦ 3. The process of claim 1, wherein the treating comprises treating base AM/AV fibers to form the treated AM/AV fibers and treating companion fibers preferably comprising a natural fiber, preferably cellulose and/or cotton, to form treated companion fibers. ¦ 4. The process of claim 1, wherein the polymer composition comprises from 5 wppm to 20,000 wppm AM/AV compound. ¦ 5. The process of claim 1, wherein the treated AM/AV fibers demonstrate an Escherichia coli log reduction greater than 1.5, as determined via ASTM E3160 (2018) and/or a Staph Aureus log reduction greater than 3.0, as determined via ISO20743:2013 ¦ 6. The process of claim 1, wherein the polymer composition has a relative viscosity less than 100 as measured by the formic acid method. ¦ 7. The process of claim 1, wherein the polymer of the base AM/AV fibers is hydrophilic and/or hygroscopic, and is capable of absorbing greater than 1.5 wt% water, based on the total weight of the polymer. ¦ 8. The process of claim 1, wherein the polymer of the base AM/AV fibers comprises PA6, PA 6,6, PA 6,10, or PA 6,12, or combinations thereof. ¦ 9. The process of claim 1 , wherein the treatment comprises contacting the base AM/ AV fibers with an alkali composition having a concentration ranging from 5% to 50%. ¦ 10. The process of claim 1, wherein the treatment is conducted at a dwell time ranging from 5 seconds to 30 minutes and/or a temperature ranging from 5 °C to 50 °C. ¦ 11. The process of claim 1, further comprising the steps of washing the treated fibers and neutralizing the fibers. ¦ 12. The process of claim 1, wherein the fibers comprise a polyamide polymer matrix embedded with ionic zinc (Zn2+). ¦ 13. Treated AM/ AV fibers comprising a polymer and an AM/ AV compound, wherein the treated AM/ AV fibers are alkali-treated with an alkali composition, wherein the AM/ AV fibers demonstrate a Klebsiella pneumonia log reduction greater than 1.5, as determined via ISO20743:2013. ¦ 14. The treated AM/ AV fibers of claim 13, wherein the alkali composition has a concentration ranging from 5% to 50%. ¦ 15. The treated AM/ AV fibers of claim 13, wherein the treated AM/ AV fibers comprise PA6, PA 6,6, PA 6,10, or PA 6,12, or combinations thereof and wherein the treated AM/ AV fibers have a relative viscosity ranging from 20 to 60, as measured by the formic acid method. | Producing treated antimicrobial and/or antiviral (AM/AV) fibers for use as wet-wipe, absorbent material and feminine hygiene product for resisting e.g. Streptococcus pneumonia, involves treating base AM/AV fibers comprising polymer composition including polymer and AM/AV compound with alkali
EP4522677A1 | Ascend Performance Materials Operations LLC,Houston TX 77002,US,101574356 | 2022-05-10 ¦ 2023-05-10 | 2025-03-19 | POLYAMIDE ELASTOMERS WITH HIGH MELTING POINTS | A method of producing a polyamide elastomer comprising feeding a salt solution having a solids content of greater than or equal to 80% to a reactor having a phosphorous containing catalyst having a phosphorous level from 5 to 1000 part by million based on the total weight of the catalyst, feeding a polyether amine to the reactor, and reducing the pressure in the reactor once a target temperature is reached to polymerize the salt solution and the polyether amine to form the polyamide elastomer. The polyamide elastomer has particular uses as a cable tie and demonstrates improved cold-temperature applications while maintaining high strength, good flammability rating, and excellent processability. | We Claim: ¦ 1. A method of producing a polyamide elastomer comprising: feeding a salt solution having a solids content of greater than or equal to 80% to a reactor having a phosphorous containing catalyst having a phosphorous level from 5 to 1000 part by million based on the total weight of the catalyst; feeding a poly ether amine to the reactor; and reducing the pressure in the reactor once a target temperature is reached to polymerize the salt solution and the polyether amine to form the polyamide elastomer. ¦ 2. The method of claim 1, wherein the target temperature is within the range from 240 °C to 260 °C. ¦ 3. The method of any one of claims 1 or 2, wherein the pressure in the reactor is reduced to less than or equal to 2 atm. ¦ 4. The method of any one of claims 1-3, wherein the pressure in the reactor is reduced to 0.1 atm to 2 atm. ¦ 5. The method of any one of claims 1-4, wherein the polyamide elastomer has a weight average molecular weight that is greater than or equal to 12,000 g/mol. ¦ 6. The method of any one of claims 1-5, wherein the polyamide elastomer has a melt temperature being from 200 °C to 280 °C. ¦ 7. The method of any one of claims 1-6, wherein the salt solution having a solids content of greater than or equal to 85%. ¦ 8. The method of any one of claims 1-7, wherein the salt solution comprises from 10 to 90 wt.% of a diacid having six or fewer carbon atoms and from 90 to 10 wt.% of a diamine having six or fewer carbon atoms, each wt.% being based on the total weight of the salt solution. ¦ 9. The method of any one of claims 1-7, wherein the elastomer concentrate comprises a terpolymer of PA66 and PA612. ¦ 10. The method of any one of claims 1-9, wherein the phosphorous containing catalyst is phosphoric acid, phosphorous acid, hypo-phosphorous acid, phenylphosphonic acid, phenylphosphinic acid and/or salts thereof. ¦ 11. The method of any one of claims 1-10, wherein the polyether amine contains at least 70% of primary amines, based on the total number of amines in the elastomeric aliphatic poly ether diamine. ¦ 12. The method of any one of claims 1-11, wherein the polyether amine is a polyether monoamine, polyether diamine, polyether triamine, or polyether tetraamine. ¦ 13. The method of any one of claims 1-11, wherein the poly ether amine is polytetramethylether diamine. ¦ 14. The method of any one of claims 1-13, comprising reducing the water content in the reactor, wherein the polyether amine is fed to the reactor after the water content is reduced. ¦ 15. The method of claim 14, wherein the water content is reduced by at least 30%. | Producing polyamide elastomer involves feeding salt solution to reactor having phosphoros containing catalyst having phosphorous level based on total weight of catalyst, feeding polyether amine to reactor
EP4317240A4 | TORAY INDUSTRIES,JP | 2021-03-23 ¦ 2022-03-15 | 2025-03-19 | NEGATIVE PHOTOSENSITIVE RESIN COMPOSITION, NEGATIVE PHOTOSENSITIVE RESIN COMPOSITION FILM, CURED PRODUCT, PREPARATION METHOD OF CURED PRODUCT, HOLLOW STRUCTURE, AND ELECTRONIC COMPONENT |  |  | Negative photosensitive resin composition for electronic component, comprises polymer comprising polyamide, polyimide, polybenzoxazole, their precursors, and/or copolymers, cationic polymerizable compound, and negative photosensitive resin composition containing cationic polymerization initiator
EP4309894A4 | TOYO BOSEKI,JP | 2021-03-17 ¦ 2022-03-16 | 2025-03-19 | BIAXIALLY STRETCHED POLYAMIDE FILM AND LAMINATE FILM |  |  | Biaxially oriented polyamide film used for laminate film for packaging bag, comprises layer comprising polyamide 6 and polyamide 6 copolymer, another layer comprising polyamide 6, polyamide 6 copolymer, and organic lubricant, and another layer comprising polyamide 6 and fine particles
WO2025051936A1 | BASF SE,DE | 2023-09-07 ¦ 2024-04-25 | 2025-03-13 | PROCESS FOR PREPARING A GRANULAR MATERIAL | A process for preparing a granular material comprising polyamide 6 is proposed. The process comprises: (i) providing a solid particulate material M P (122) comprising polyamide 6; (ii) feeding material MP (122) provided according to (i) via at least one material feeding device F1 (116, 140) into a melt extrusion apparatus E (114), wherein E (114) comprises (a) at least one material receiving means RE (120) for receiving material MP (122) from the at least one feeding device F1 (116, 140) and for providing MP (122) into a melting and conveying space SE (124); (b) the melting and conveying space SE (124) for melting polyamide 6 comprised in MP (122) and conveying a mixture ME (126) comprising melted polyamide 6 via conveying means CM (128) to at least one shaping orifice OE (130), wherein SE (124) has a length LSE (132); (c) the at least one shaping orifice OE (130) for forming at least one strand (134) from ME (126); (d) at least one degassing means GE (136) for removing at least a part of a gas phase present in SE (124); (e) heating means HE (138) for providing polyamide 6 melting conditions in SE (124); (iii) subjecting material MP (122) in SE (124) to polyamide 6 melting conditions, obtaining in SE (124) the mixture ME (126) comprising melted polyamide 6, and further obtaining in SE (124) a gas phase comprising one or more gaseous decomposition products of the material MP (122), said melting conditions comprising a melting temperature TM; (iv) removing at least a part of the gas phase obtained according to (iii) from SE (124) via the at least one degassing means GE (136); (v) removing the at least one strand (134) from E (114) via the at least one shaping orifice OE (130), said at least one strand (134) having a temperature Ts with Ts ≤ TM; (vii) subjecting the at least one strand (134) to granulation, obtaining the granular material MG (112). Further proposed are a granular material comprising polyamide 6 and an apparatus for preparing a granular material comprising polyamide 6. Furthermore, a use of the granular material comprising polyamide 6 for preparing a stream SCPL comprising purified ε-caprolactam, or a method for preparing a stream SCPL comprising purified ε-caprolactam from the granular material MG are proposed. Furthermore, a use of SCPL for preparing one or more of a polymer and a polymer product, or a method for preparing one or more of a polymer and a polymer product by employing SCPL are proposed. | Claims ¦ 1 . A process for preparing a granular material MG (112) comprising polyamide 6, the process comprising (i) providing a solid particulate material MP (122) comprising polyamide 6, wherein MP (122) comprises a waste material, wherein MP (122) is in the form of one or more of fibers, filaments, granules, and shredded pieces; (ii) feeding material MP (122) provided according to (i) via at least one material feeding device Fi (116, 140) into a melt extrusion apparatus E (114), wherein E (114) comprises (a) at least one material receiving means RE (120) for receiving material MP (122) from the at least one feeding device Fi (116, 140) and for providing MP (122) into a melting and conveying space SE (124); (b) the melting and conveying space SE (124) for melting polyamide 6 comprised in MP (122) and conveying a mixture ME (126) comprising melted polyamide 6 via conveying means CM (128) to at least one shaping orifice OE (130), wherein SE (124) has a length LSE (132); (c) the at least one shaping orifice OE (130) for forming at least one strand (134) from ME (126); (d) at least one degassing means GE (136) for removing at least a part of a gas phase present in SE (124); (e) heating means HE (138) for providing polyamide 6 melting conditions in SE (124); (iii) subjecting material MP (122) in SE (124) to polyamide 6 melting conditions, obtaining in SE (124) the mixture ME (126) comprising melted polyamide 6, and further obtaining in SE (124) a gas phase comprising one or more gaseous decomposition products of the material MP (122), said melting conditions comprising a melting temperature TM; (iv) removing at least a part of the gas phase obtained according to (iii) from SE (124) via the at least one degassing means GE (136); (v) removing the at least one strand (134) from E (114) via the at least one shaping orifice OE (130), said at least one strand (134) having a temperature Ts with Ts TM; (vii) subjecting the at least one strand (134) to granulation, obtaining the granular material M G (112). ¦ 2. The process of claim 1 , wherein the particles of MP (122), independently of each other, have a volume in the range of from 1 to 20000 mm3 and fit into a cuboid having side lengths of 2 mm, 100 mm, and 100 mm. ¦ 3. The process of any one of embodiments 1 to 2, wherein MP (122) has a water content in the range of from 0 to 10 weight- % based on the total weight of MP (122), and additionally or alternatively from 30 to 100 weight-% of MP (122) consist of polyamide 6. ¦ 4. The process of any one of claims 1 to 3, wherein from 50 to 100 weight-% of MP (122) are fed into E (114) according to (ii) via the at least one feeding device Fi (116) arranged in the downstream-most nine tenths of LSE (132), wherein the rest is fed into E (114) via at least one further feeding device Fi (116) arranged in the upstream-most first third of LSE. ¦ 5. The process of any one of claims 1 to 4, wherein (i) further comprises providing a solid particulate material MPX (142), wherein (ii) comprises feeding material MPX (142) provided according to (i) into the melt extrusion apparatus E (114), and wherein (iii) further comprises subjecting material MPX (142) in SE (124) to polyamide 6 melting conditions, obtaining in SE (124) the mixture ME (126) comprising melted polyamide 6, and further obtaining in SE (124) a gas phase comprising one or more gaseous decomposition products of the materials MP (122) and MPX (142), said melting conditions comprising a melting temperature TM and a melting pressure PM; wherein E (114) further comprises (f) at least one material receiving means REX (144) for receiving material MPX (142) from the at least one feeding device (116) and for providing MPX into the melting and conveying space SE; wherein from 80 to 100 weight-% of MPX consist of polyamide 6. ¦ 6. The process of claim 5, wherein MPX is fed according to (ii) via the at least one material feeding device Fi (140) and additionally or alternatively via at least one material feeding device F2 (146) into the melt extrusion apparatus E. ¦ 7. The process of claims 5 or 6, wherein according to (ii), MP (122) and MPX (142) are fed into the extrusion apparatus E (114) at a weight ratio MP/(MP+M PX) in the range of from 0.01 :1 to 0.99:1. ¦ 8. The process of any one of claims 1 to 7, wherein E (114) further comprises (g) at least one mixing element (139) and at least three conveying elements (141); wherein said elements are serially arranged. ¦ 9. The process of claim 8, wherein E (114) comprises at least two feeding devices Fi (140), and at least one feeding device F2 (146) as defined in claim 7, wherein the total number of feeding devices (116) equals the number of the mixing elements (139) according to (g). ¦ 10. The process of any one of claims 1 to 9, wherein the granular material MG (112) obtained according to (vii) has one or more of a bulk density in the range of from 500 to 1200 g/l determined according to DIN ISO 697:1982 or a bulk density in the range of from 450 to 1200 g/l determined according to DIN ISO 697:1982, a particle mass in the range of from 0.2 to 70 mg or a particle mass in the range of from 0.2 to 100 mg; and a maximum particle length in the range of from 0.5 to 10 mm. ¦ 11. A granular material MG (112), obtainable or obtained by a process according to any one of claims 1 to 10, wherein from 30 to 100 weight-% of MG (112) consist of polyamide 6. ¦ 12. An apparatus (110) for preparing a granular material MG (112) by a process according to any one of claim 1 to 10, said apparatus (110) comprising (A) a melt extrusion apparatus E (114) comprising (a) at least one material receiving means RE (120) for receiving a solid particulate material MP (122) comprising polyamide 6 from at least one feeding device Fi (116, 140) and for providing MP (122) into a melting and conveying space SE (124); (b) the melting and conveying space SE (124) for melting polyamide 6 comprised in MP (122) and conveying a mixture ME (126) comprising melted polyamide 6 via conveying means CM (128) to at least one shaping orifice OE (130), wherein SE (124) has a length LSE (132); (c) the at least one shaping orifice OE (130) for forming at least one strand (134) from ME (126); (d) at least one degassing means GE (136) for removing at least a part of a gas phase present in SE (124); (e) heating means HE (138) for providing polyamide 6 melting conditions in SE (124); (B) at least one feeding device (116) comprising (a) at least one material feeding device Fi (140) for feeding material MP (122) into E (114); (D) granulation means MG (118) arranged downstream of OE (130) for preparing the granular material MG (112) from the at least one strand (134) shaped by the at least one shaping orifice OE (130). ¦ 13. A method for preparing a stream SCPL comprising purified c-caprolactam from the granular material MG (112) according to claim 11 , wherein preparing the stream SCPL comprises (a) providing a stream SM comprising the solid material MG (112); (P) preparing an aqueous depolymerization mixture based on SM; (y) subjecting the aqueous depolymerization mixture to polyamide 6 depolymerization conditions in a reaction unit UR, obtaining a liquid aqueous stream SR comprising E- caprolactam dissolved in water at a concentration CSR, the stream SR further comprising one or more impurities; (5) passing the liquid aqueous stream SR into an evaporation unit UE, obtaining from SR a liquid aqueous stream SL comprising c-caprolactam dissolved in water at a concentration CSL with CSL > CSR, and further obtaining from SR one or more aqueous vapor streams Sv; (E) passing the aqueous stream SL into a heat-consuming purification unit UP, obtaining from SL a stream SCPL comprising c-caprolactam at a concentration CSCPL with CSCPL » CSL, and further obtaining from SL one or more aqueous streams SRW, wherein at least part of the heat consumed in UP is provided by at least one of the one or more streams Sv, thereby obtaining from the at least one stream Sv at least one at least partially condensed aqueous stream Svw; «) recycling at least one stream Svw at least partially to the reaction unit UR and at least one stream SR at least partially to the reaction unit UR. ¦ 14. A method for preparing one or more of a polymer and a polymer product, said method comprising employing SCPL according to step (E) according to claim 13 as a starting material. | Making granular material comprising polyamide 6 by e.g. subjecting material particulate material in melting and conveying space to polyamide 6 melting conditions, removing gas phase, and subjecting strand to granulation
WO2025048344A1 | LOTTE CHEMICAL CORPORATION,KR | 2023-08-30 | 2025-03-06 | ENVIRONMENT-FRIENDLY POLYAMIDE RESIN COMPOSITION AND ARTICLE COMPRISING SAME | An environment-friendly polyamide resin composition of the present invention comprises: about 100 parts by weight of a base material; about 5-15 parts by weight of a poly(ether ester amide) block copolymer; and about 0.1-1 part by weight of talc, the base material comprising: about 5-25 wt% of a recycled polyamide resin; about 1-30 wt% of an aliphatic polyamide resin excluding polyamide 6 and polyamide 6.6; about 1-20 wt% of an aromatic polyamide resin; and about 40-80 wt% of a glass fiber. The environment-friendly polyamide resin composition is excellent in terms of eco-friendliness, adhesion to and disassemblability from a polyurethane adhesive, impact resistance, heat resistance, rigidity, and the like. | ¦ 1. About 100 parts by weight of a base material comprising about 5 to about 25 wt% of a recycled polyamide resin, about 1 to about 30 wt% of an aliphatic polyamide resin excluding polyamide 6 and polyamide 6.6, about 1 to about 20 wt% of an aromatic polyamide resin, and about 40 to about 80 wt% of glass fiber; An environmentally friendly polyamide resin composition comprising: about 5 to about 15 parts by weight of a polyether esteramide block copolymer; and about 0.1 to about 1 part by weight of talc; wherein the polyether esteramide block copolymer is a block copolymer of a reaction mixture comprising an amino carboxylic acid having 6 or more carbon atoms, a lactam or diamine dicarboxylic acid salt, polytetramethylene glycol, and a dicarboxylic acid having 4 to 20 carbon atoms. ¦ 2. An environmentally friendly polyamide resin composition, characterized in that in claim 1, the recycled polyamide resin comprises at least one of polyamide 6 derived from marine inflow waste and polyamide 6.6 derived from marine inflow waste. ¦ 3. An environmentally friendly polyamide resin composition, characterized in that in claim 1 or 2, the aliphatic polyamide resin comprises at least one of polyamide 11, polyamide 12, polyamide 4.6, polyamide 6.10, polyamide 6.12, polyamide 10.10, and polyamide 10.12. ¦ 4. An environmentally friendly polyamide resin composition according to any one of claims 1 to 3, wherein the aromatic polyamide resin is a polymer of an aliphatic dicarboxylic acid and an aromatic diamine. ¦ 5. An environmentally friendly polyamide resin composition according to any one of claims 1 to 4, wherein the glass fiber has a rectangular or elliptical cross-section, an aspect ratio of the cross-section (major axis of the cross-section/minor axis of the cross-section) of about 1.5 to about 10, and a minor axis of about 2 to about 10 μm. ¦ 6. An environmentally friendly polyamide resin composition according to any one of claims 1 to 5, wherein the weight ratio of the glass fiber and the polyether ester amide block copolymer is about 1:0.05 to 1:0.3. ¦ 7. An environmentally friendly polyamide resin composition according to any one of claims 1 to 6, wherein the weight ratio of the polyether esteramide block copolymer and the talc is about 1:0.005 to about 1:0.08. ¦ 8. An environmentally friendly polyamide resin composition according to any one of claims 1 to 7, characterized in that the composition comprises: a polyurethane adhesive (HB Fuller, EH9777BS) weighing 0.018 g applied at 110°C to a 1 mm thickness on a 50 mm × 50 mm × 4 mm sized specimen; a glass measuring 25 mm × 25 mm × 0.7 mm attached on the applied adhesive; and cured for 72 hours under temperature conditions of 25°C and humidity conditions of 50%; and then, using a Dupont drop test method, a weight weighing 10 to 500 g is attached to the top of a drop evaluation device and a specimen is fixed to the bottom; and then the weight is dropped from a height of 50 cm, and the specimen is detached from the glass, and the adhesive strength (potential energy) when measured is about 700 to about 990 mJ. ¦ 9. An environmentally friendly polyamide resin composition according to any one of claims 1 to 8, characterized in that when a 0.018 g polyurethane adhesive (HB Fuller, EH9777BS) is applied to a 50 mm × 50 mm × 4 mm sized specimen at 110°C with a thickness of 1 mm, a 25 mm × 25 mm × 0.7 mm sized glass is attached to the applied adhesive, the adhesive is cured at 25°C and 50% humidity for 72 hours, the glass is heated at 75°C for 15 minutes, and then, using a UTM (Universal testing machine), the specimen with the glass attached is fixed to the bottom of the machine, a weight having a diameter of 5 mm is fixed to the upper jig, and the weight is dropped at a speed of 20 mm/min so that the glass and the specimen are detached, no adhesive remains on the specimen. ¦ 10. An environmentally friendly polyamide resin composition according to any one of claims 1 to 9, characterized in that the environmentally friendly polyamide resin composition has a notched Izod impact strength of about 12 to about 30 kgf·cm/cm of a 1/8" thick specimen measured according to ASTM D256. ¦ 11. An environmentally friendly polyamide resin composition according to any one of claims 1 to 10, characterized in that the environmentally friendly polyamide resin composition has a heat distortion temperature (HDT) of about 175 to about 195°C as measured under conditions of a load of 1.82 MPa and a heating rate of 120°C/hr according to ASTM D648. ¦ 12. In any one of claims 1 to 11, the eco-friendly polyamide resin composition has a flexural modulus of about 90,000 to about 180,000 kgf/cm of a 6.4 mm thick specimen measured at a speed of 2.8 mm/min according to ASTM D790.2An environmentally friendly polyamide resin composition characterized by: ¦ 13. A molded product characterized by being formed from an eco-friendly polyamide resin composition according to any one of claims 1 to 12. ¦ 14. An electronic device housing comprising: a glass frame; and a plastic member in contact with at least one surface of the glass frame; wherein the plastic member is formed from an environmentally friendly polyamide resin composition according to any one of claims 1 to 12. | Environmentally-friendly polyamide resin composition used for forming molded product, comprises base material containing recycled polyamide resin, aromatic polyamide resin and glass fiber, polyether ester amide block copolymer of reaction mixture containing e.g. amino carboxylic acid, and talc
WO2025048342A1 | LOTTE CHEMICAL CORPORATION,KR | 2023-08-30 | 2025-03-06 | POLYAMIDE RESIN COMPOSITION FOR LASER DIRECT STRUCTURING PROCESS AND MOLDED ARTICLE COMPRISING SAME | A polyamide resin composition of the present invention comprises: about 100 parts by weight of a base material including about 60 to about 95 wt% of a semi-aromatic polyamide resin having two melting points (Tm) and satisfying formula 1 and about 5 to about 40 wt% of glass fibers; about 1 to about 10 parts by weight of an additive for laser direct structuring; and about 0.1 to about 2 parts by weight of a phosphorus-based compound having a molecular weight of about 500 to about 1,500 g/mol. The polyamide resin composition is excellent in terms of plating reliability, rigidity, fluidity, and the like. | ¦ 1. About 100 parts by weight of a base material comprising about 60 to about 95 wt% of a semi-aromatic polyamide resin having two melting points (Tm) and satisfying the following formula 1 and about 5 to about 40 wt% of glass fiber; A polyamide resin composition characterized by comprising about 1 to about 10 parts by weight of an additive for laser direct structuring; and about 0.1 to about 2 parts by weight of a phosphorus compound having a molecular weight of about 500 to about 1,500 g/mol; [Formula 1]ΔH(Tm 1st) < ΔH(Tm2nd) In the above equation 1, ΔH(Tm1st) is the first melting point (Tm1st) is the size of the endothermic peak, and ΔH(Tm2nd) is the second melting point (Tm2nd) is the size of the endothermic peak, and the first melting point (Tm1st) is the second melting point (Tm2nd) has a lower temperature than the surrounding area. ¦ 2. A polyamide resin composition, characterized in that in claim 1, the semi-aromatic polyamide resin is a polymer of an aromatic dicarboxylic acid and an aliphatic diamine. ¦ 3. A polyamide resin composition according to claim 1 or 2, characterized in that the semi-aromatic polyamide resin comprises at least one of polyamide 10T, polyamide 11T and polyamide 12T. ¦ 4. A polyamide resin composition according to any one of claims 1 to 3, wherein the glass fiber has a cross-sectional diameter of about 3 to about 8 μm. ¦ 5. A polyamide resin composition according to any one of claims 1 to 4, wherein the additive for laser direct structuring comprises at least one of a heavy metal complex oxide spinel and a copper salt. ¦ 6. A polyamide resin composition according to any one of claims 1 to 5, wherein the weight ratio of the semi-aromatic polyamide resin and the additive for laser direct structuring is from about 1:0.01 to about 1:0.2. ¦ 7. A polyamide resin composition according to any one of claims 1 to 6, characterized in that the weight ratio of the semi-aromatic polyamide resin and the phosphorus compound is about 1:0.001 to about 1:0.03. ¦ 8. A polyamide resin composition according to any one of claims 1 to 7, wherein the polyamide resin composition is formed by aging a 50 mm × 90 mm × 3.2 mm injection-molded specimen at 25°C for 6 hours, activating the surface of the specimen in a stripe shape through a laser direct structuring process, forming a 35 μm thick copper layer on the activated surface through a plating process (electroless copper plating), leaving the plated specimen in a chamber under conditions of 85°C and 85% RH for 72 hours, and imprinting 100 grid lines with a size of 1 mm × 1 mm on the plating layer (copper layer), and then removing the same with tape, the number of grid lines that are not peeled off is about 90 to about 100. ¦ 9. A polyamide resin composition according to any one of claims 1 to 8, characterized in that the polyamide resin composition has a tensile strength of about 750 to about 1,600 MPa of a 3.2 mm thick specimen measured under a condition of 5 mm/min according to ASTM D638. ¦ 10. A polyamide resin composition according to any one of claims 1 to 9, characterized in that the spiral flow length of a specimen measured after injection molding in a spiral-shaped mold having a width of 15 mm and a thickness of 0.5 mm under the conditions of a molding temperature of 340°C, a mold temperature of 100°C, an injection pressure of 100 MPa, and an injection speed of 100 mm/s is about 99 to about 150 mm. ¦ 11. A molded product characterized by being formed from a polyamide resin composition according to any one of claims 1 to 10. ¦ 12. In claim 11, the molded product is characterized in that it includes a metal layer formed by a laser direct structuring process and a plating process on at least a portion of the surface. | Polyamide resin composition for forming molded article, comprises 100 base material comprising semi-aromatic polyamide resin having two melting points and satisfying preset relation and glass fibers, additive for laser direct structuring, and phosphorus compound having preset molecular weight
WO2025046081A1 | SOLVAY SPECIALTY POLYMERS USA LLC,US | 2023-08-30 ¦ 2023-09-12 | 2025-03-06 | BARRIER LAYER BASED ON MPMD.T UNITS | The invention relates to a polyamide (PA), the recurring units (R PA) of which are formed from the polycondensation of a diamine component (A) and a diacid component (B), wherein: - the diamine component (A) consists essentially of or consists of: - between 50.0 mol% (this value being excluded) and 70.0 mol% of 2-methylpentanediamine (MPMD); and - between 30.0 and 50.0 mol% of at least one other diamine (DA) of formula 2HN-R1-NH2 where R1 is a C8-C11 linear or branched alkylene group; - these proportions in mol% being based on the total amount of diamines in the diamine component (A); - the diacid component (B) consists essentially of or consists of: - between 90.0 and 100.0 mol.% of terephthalic acid; and - between 0 and 10.0 mol.% of another diacid (DI) selected in the group consisting of isophthalic acid, adipic acid (AA) and a combination thereof; - these proportions in mol% being based on the total amount of diacids in the dicarboxylic acid component (B); - wherein the proportion of MPMD.T recurring units in the polyamide (PA) are greater than 50.0 mol% (> 50.0 mol%), this proportion being given relative to the total number of moles of recurring units in the polyamide (PA). | CLAIMS ¦ 1. Claim 1. Polyamide (PA), the recurring units (RPA) of which are formed from the polycondensation of a diamine component (A) and a dicarboxylic acid component (B), wherein: - the diamine component (A) comprises, consists essentially of or consists of: ■ between 50.0 mol% (this value being excluded) and 70.0 mol% of 2- methylpentanediamine (MPMD); and ■ between 30.0 and 50.0 mol% of at least one other diamine (DA) of formula 2HN-R1-NH2 where Ri is a Cs-Cn linear or branched alkylene group; ■ these proportions in mol% being based on the total amount of diamines in the diamine component (A); ■ the expression "consist essentially" meaning that the diamine component (A) consists of MPMD and at least one diamine (DA) with the indicated proportions and up to 1.0 mol%, more preferably up to 0.5 mol%, of one or more diamines other than MPMD and other than diamine (DA), this proportion in mol% being based on the total amount of diamines in the diamine component (A); - the dicarboxylic acid component (B) comprises, consists essentially of or consists of: ■ between 90.0 and 100.0 mol.% of terephthalic acid; and ■ between 0 and 10.0 mol.% of another diacid (DI) selected in the group consisting of isophthalic acid, adipic acid (AA) and a combination thereof; ■ these proportions in mol% being based on the total amount of diacids in the dicarboxylic acid component (B); ■ the expression "consist essentially" meaning that the dicarboxylic acid component (B) consists of terephthalic acid and optionally of the other diacid (DI) with the indicated proportions and a combination thereof and up to 1.0 mol%, more preferably up to 0.5 mol%, of one or more dicarboxylic acids other than terephthalic acid and other than diacid (DI), this proportion in mol% being based on the total amount of di carboxylic acids in the dicarboxylic acid component (B); - wherein the proportion of MPMD. T recurring units in the polyamide (PA) are greater than 50.0 mol% (> 50.0 mol%), this proportion being given relative to the total number of moles of recurring units in the polyamide (PA). Claim 2. Polyamide (PA) according to claim 1, wherein: - the diamine component (A) consists essentially of or consists of: ■ between 50.0 mol% (this value being excluded) and 70.0 mol% of 2- methylpentanediamine (MPMD); and ■ between 30.0 and 50.0 mol% of at least one other diamine (DA) of formula 2HN-R1-NH2 where Ri is a Cs-Cn linear or branched alkylene group; ■ these proportions in mol% being based on the total amount of diamines in the diamine component (A); ■ the expression "consist essentially" meaning that the diamine component (A) consists of MPMD and at least one diamine (DA) with the indicated proportions and up to 1.0 mol%, more preferably up to 0.5 mol%, of one or more diamines other than MPMD and other than diamine (DA), this proportion in mol% being based on the total amount of diamines in the diamine component (A); and/or - the dicarboxylic acid component (B) consists essentially of or consists of: ■ between 90.0 and 100.0 mol.% of terephthalic acid; and ■ between 0 and 10.0 mol.% of another diacid (DI) selected in the group consisting of isophthalic acid, adipic acid (AA) and a combination thereof; ■ these proportions in mol% being based on the total amount of diacids in the dicarboxylic acid component (B); ■ the expression "consist essentially" meaning that the dicarboxylic acid component (B) consists of terephthalic acid and optionally of the other diacid (DI) with the indicated proportions and a combination thereof and up to 1.0 mol%, more preferably up to 0.5 mol%, of one or more dicarboxylic acids other than terephthalic acid and other than diacid (DI), this proportion in mol% being based on the total amount of di carboxylic acids in the dicarboxylic acid component (B). ¦ 2. Claim 3. Polyamide (PA) according to claim 1 or 2, wherein the proportion of MPMD and the total proportion of diamine(s) (DA) in the diamine component (A) are respectively between 53.0 and 63.0 mol% and 37.0 and 47.0 mol%. Claim 4. Polyamide (PA) according to any one of the preceding claims, wherein the proportion of terephthalic acid and the total proportion of diacid(s) (DI) in the dicarboxylic acid component (B) are respectively between 95.0 and 100.0 mol% and between 0 and 5.0 mol%; preferably respectively between 97.0 and 100.0 mol% and between 0 and 3.0 mol%; preferably respectively between 99.0 and 100.0 mol% and between 0 and 1.0 mol%. ¦ 3. Claim 5. Polyamide (PA) of any one of the preceding claims, wherein the diacid component (B) consists essentially of or consists of terephthalic acid. ¦ 4. Claim 6. Polyamide (PA) according to any one of the preceding claims, wherein the recurring units (RPA) of polyamide (PA) consist essentially or consist of the following units (RPAI)- (RPA4): the expression "consist essentially" meaning that the recurring units of polyamide (PA) consist of recurring units (RPAI)-(RPA4) and up to 1.0 mol%, more preferably up to 0.50 mol%, more preferably up to 0.25 mol%, more preferably up to 0.10 mol%, of recurring units other than said recurring units (RPAI)-(RPA4), this proportion in mol% being based on the total amount of recurring units in the polyamide (PA). Claim 7. Polyamide (PA), notably according to any one of the preceding claims, the recurring units of which consist essentially of or consist of recurring units (RPAI) and (RPA2): where Ri is a Cs-Cn linear or branched alkylene group derived from at least one diamine (DA) of formula 2HN-R1-NH2, wherein the proportions of units (RPAI) and (RPA2) relative to the total number of recurring units in the polyamide (PA) are the following: - (RPAI): 50.0 mol% (this value being excluded) and 70.0 mol%; - (RPA2): between 30.0 and 50.0 mol%; or the following ones - (RPAI): 53.0 and 63.0 mol%; - (RPA2): between 37.0 and 47.0 mol%. ¦ 5. Claim 8. Polyamide (PA) according to any one of the preceding claims, wherein the diamine (DA) is selected in the group consisting of: 1,8-octanediamine, 1,9-diaminononane, 1,10-diaminodecane and 2-methyl-l,8- octanediamine and combination of two or more of these diamines; or - 1,8-octanediamine, 1,9-diaminononane, 1,10-diaminodecane and combination of two or more of these diamines; or - 1,8-octanediamine, 1,9-diaminononane, 1,10-diaminodecane and combination of 1,9- diaminononane and 1,10-diaminodecane. ¦ 6. Claim 9. Polyamide (PA) according to any one of the preceding claim, which is (i) free of or (ii) does not comprise units derived from: - 1,6-hexamethylene diamine; and/or - 2-methyl-l,8-octanediamine; and/or - m-xylylenediamine or p-xylylenediamine; and/or - l,3-bis(aminomethyl)cyclohexane or l,4-bis(aminomethyl)cyclohexane; and/or - a lactam or an amino-acid; the expression “free of” in relation to specific recurring units meaning that the proportion of said recurring units in the polyamide (PA) is lower than or equal to 1.0 mol%, preferably lower than or equal to 0.50 mol%, preferably lower than or equal to 0.25 mol%, preferably lower than or equal to 0.10 mol%. ¦ 7. Claim 10. Polyamide (PA) according to any one of the preceding claims, wherein the end- groups of the polyamide (PA) are selected in the group of -NH2, -COOH and amide end- groups. ¦ 8. Claim 11. Polyamide (PA) selected in the group of MPMD.T / 10. T and MPMD.T / 9.T copolyamides. ¦ 9. Claim 12. Polyamide (PA) according to any one of the preceding claims, exhibiting an inherent viscosity (IV) of at least 0.9 dL/g, preferably between 0.9 and 1.3 dL/g, the IV being measured according to ASTM D5336 - 22 with the use of a mixture phenol/1, 1, 2, 2-tri chloroethane (60/40 wt ratio). ¦ 10. Claim 13. Polyamide (PA) according to any one of the preceding claims, exhibiting a glass transition temperature (Tg) of at least 115°C, preferably at least 120°C, preferably at least 125°C, preferably strictly higher than 125°C (> 125°C), Tg being measured by Differential Scanning Calorimetry (“DSC”) according to ASTM D3418, notably using a heating and cooling rate of 20°C/min. ¦ 11. Claim 14. Polyamide (PA) according to any one of the preceding claims, exhibiting a melting temperature (Tm) which is: - at most 270 °C, preferably at most 250 °C, preferably at most 245°C; and/or - at least 230°C; Tm being measured by Differential Scanning Calorimetry (“DSC”) according to ASTM D3418, notably using a heating and cooling rate of 20°C/min; and/or Claim ¦ 15. Polyamide (PA) according to any one of the preceding claims, exhibiting a crystallization temperature (Tc) at most 200 °C, preferably at most 190 °C, Tc being measured by Differential Scanning Calorimetry (“DSC”) according to ASTMD3418, using a heating and cooling rate of 20°C/min, Tc being measured from the first cool down. ¦ 13. Claim 16. Polyamide (PA) according to any one of the preceding claims, wherein the polyamide (PA) is semi -crystalline. ¦ 14. Claim 17. Polyamide (PA) according to any one of the preceding claims, exhibiting a heat of fusion (Hm) of at least 20.0 J/g, preferably at least 25.0 J/g, Hm being measured by Differential Scanning Calorimetry (“DSC”) according to ASTM D3418, notably using a heating and cooling rate of 20°C/min. ¦ 15. Claim 18. Polyamide (PA) according to any one of the preceding claims, prepared by polycondensation by heating a reaction mixture (RM) comprising the monomers, preferably in the presence of less than 60 wt.% of water, preferentially less than 30 wt.%, preferably less than 20 wt.%, preferably less than 10 wt.%, this proportion being based on the total weight of the reaction mixture, preferentially with no added water. ¦ 16. Claim 19. Polyamide (PA) according to any one of the preceding claims, prepared by polycondensation by heating a reaction mixture (RM) comprising, consisting essentially of or consisting of: - a mixture of monomers (MM) comprising, consisting essentially of or consisting of the diamine component (A) and the dicarboxylic acid component (B); - optionally a catalyst, notably selected in the group consisting of phosphorous acid, ortho-phosphoric acid, meta-phosphoric acid, alkali-metal hypophosphite such as sodium hypophosphite and phenylphosphinic acid; - optionally at least one capping agent, notably selected in the group of monocarboxylic acids of formula R-COOH, primary amines of formula R-NH2 where R is an alkyl group, an aryl group or a cycloalkyl group and R' is a linear or branched C2-C18 alkyl group; - optionally water in a proportion which is preferably less than 80.0 wt.%, preferably less than 50.0 wt.% water, this proportion of water being based on the total weight of the reaction mixture (RM). ¦ 17. Claim 20. Polyamide (PA) according to claim 18 or 20, wherein the reaction mixture (RM) contains a mixture of monomers (MM) comprising all diamines and all dicarboxylic acids as monomers of the polyamide (PA), the monomer mixture (MM) being preferably free of any lactam or any aminoacid, the expression “free of” meaning that the total proportion of lactam(s) and the total proportion of aminoacid(s) are each lower than or equal to 1.0 wt% (< 1.0 wt%), these proportions being expressed relative to the total weight of mixture (MM). ¦ 18. Claim 21. Process of preparation of a polyamide (PA) as disclosed in any one of claims 1-20, by polycondensation, the process comprising a step of heating a reaction mixture (RM) comprising the monomers, preferably in the presence of less than 60 wt.% of water, preferentially less than 30 wt.%, preferably less than 20 wt.%, preferably less than 10 wt.%, this proportion being based on the total weight of the reaction mixture, preferentially with no added water. ¦ 19. Claim 22. Process of preparation of a polyamide (PA) as disclosed in any one of claims 1-20, by polycondensation, the process comprising a step of heating a reaction mixture (RM) comprising, consisting essentially of or consisting of: - a mixture of monomers (MM) comprising, consisting essentially of or consisting of the diamine component (A) and the dicarboxylic acid component (B); - optionally a catalyst, notably selected in the group consisting of phosphorous acid, ortho-phosphoric acid, meta-phosphoric acid, alkali-metal hypophosphite such as sodium hypophosphite and phenylphosphinic acid; - optionally at least one capping agent, notably selected in the group of monocarboxylic acids of formula R-COOH, primary amines of formula R'-NH2 where R is an alkyl group, an aryl group or a cycloalkyl group and R' is a linear or branched C2-C18 alkyl group; - optionally water in a proportion which is preferably less than 80.0 wt.%, preferably less than 50.0 wt.% water, this proportion of water being based on the total weight of the reaction mixture (RM). Claim 23. Polymer composition (PC) comprising at least 50.0 wt% of at least one polyamide (PA) according to any one of claims 1-20 and optionally at most 20.0 wt% of at least one inorganic filler and/or at least one plastic additive other than inorganic filler, this proportion being based on the total weight of the polymer composition (PC), the components of polymer composition (PC) being preferably blended together. ¦ 20. Claim 24. Polymer composition (PC) according to claim 23, wherein the inorganic filler is selected in the group consisting of talc, clay, mica, kaolin, calcium carbonate, calcium silicate, magnesium carbonate, glass fibers, carbon fibers and combinations thereof. ¦ 21. Claim 25. Polymer composition (PC) according to claim 23, wherein the inorganic filler is a clay, notably selected in the group consisting of montmorillonite, hectorite, saponite, vermiculite and combination of two or more of said clays. ¦ 22. Claim 26. Polymer composition (PC) according to any one of claims 23-25, wherein the plastic additive is selected in the group consisting of tougheners, plasticizers, colorants, pigments, antistatic agents, dyes, lubricants, thermal stabilizers, light stabilizers, flame retardants, nucleating agents, antioxidants, UV absorbers, acid scavengers and combinations thereof. ¦ 23. Claim 27. Polymer composition (PC) according to any one of claims 23-25 in the form of a powder of in the form of pellets. ¦ 24. Claim 28. Use of a polyamide (PA) according to any one of claims 1-20 or the polymer composition (PC) according to any one of claims 22-27, for the preparation of a hydrogen barrier layer (Lb) or for the preparation of a vessel or a pipe intended to contain H2 or containing H2. ¦ 25. Claim 29. Use according to claim 28, wherein the hydrogen barrier layer (Lb) is (i) monolayer or (ii) multilayer wherein at least one layer comprises the polyamide (PA) or the polymer composition (PC). Claim 30. Hydrogen barrier layer (Lb) made of or comprising at least one polyamide (PA) as disclosed in any one of claims 1-20 or a polymer composition as disclosed in any one of claims 23-27. ¦ 26. Claim 31. Hydrogen barrier layer (Lb) according to claim 30, exhibiting a permeability P of at most 90 Ncm3.mm/m2.bar.day, preferably at most 70.0 Ncm3.mm/m2.bar.day, preferably at most 50.0 Ncm3.mm/m2.bar.day, preferably at most 40.0 Ncm3.mm/m2.bar.day, the conditions of measurement of the permeability P being defined in protocol (p2) in the Experimental Section or in the Experimental Section. ¦ 27. Claim 32. Hydrogen barrier layer (Lb) according to claim 30 or 31, having a thickness of 100 pm to 10.0 mm. ¦ 28. Claim 33. Multilayer structure intended to store or transport H2 and selected from a vessel and a pipe, comprising at least one hydrogen barrier layer (Lb) as disclosed in any one of claims 30-32. ¦ 29. Claim 34. Multilayer structure intended to store or transport H2 and selected from a vessel and a pipe, comprising from the inside to the outside of the structure: - at least one hydrogen barrier layer (Lb) as disclosed in any one of claims 30-32; - at least one structural layer (L s). ¦ 30. Claim 35. Multilayer structure according to claim 33 or 34, wherein the barrier layer (Lb) or one of the barrier layer (Lb) is in contact or is intended to be in contact with the contained fluid (H2). ¦ 31. Claim 36. Multilayer structure according to any one of claims 33-35, wherein the multilayer structure comprises only one barrier layer (Lb), being understood that the multilayer structure may comprise another barrier layer made of or comprising a polymer which is not a polyamide having the composition disclosed in claim 1. ¦ 32. Claim 37. Vessel or pipe having a multilayer structure as disclosed in any one of claims 33-36 and intended to contain H2 or containing H2. Claim 38. Thermoplastic composite (TPC) comprising: - a matrix comprising at least 40.0 wt% of at least one polyamide (PA) as disclosed in any one of claims 1-20 and optionally at least one plastic additive, notably selected in the group consisting of tougheners, plasticizers, colorants, pigments, antistatic agents, dyes, lubricants, thermal stabilizers, light stabilizers, flame retardants, nucleating agents, antioxidants, UV absorbers, acid scavengers and combinations thereof, this proportion being given relative to the total weight of the TPC; - continuous fibers embedded in the matrix and selected in the group of continuous glass fibers, continuous carbon fibers and combination thereof. | Polyamide used e.g. in polymer composition for hydrogen-barrier layer, comprises recurring units which are formed by polycondensation of diamine component mainly comprising 2-methylpentanediamine and diamine(s), and dicarboxylic acid component mainly comprising terephthalic acid and diacid
WO2025033466A1 | ASAHI KASEI KABUSHIKI KAISHA,JP | 2023-08-07 ¦ 2023-08-07 | 2025-02-13 | 3D-PRINTER MOLDED OBJECT AND METHOD FOR PRODUCING SAME | Provided are: a molded object having excellent strength and appearance and a method for producing same; and a resin composition and a 3D-printer molding material that yield such a molded object. In one embodiment, provided is a molded object that contains a thermoplastic resin and cellulose microfibers. The molded object is outputted by a 3D printer and has a section having a thickness of 2.5 mm or more. At least one cubic region measures 2 mm×2 mm×2 mm and is selected from the section having a thickness of 2.5 mm or more so as not to include the outermost layer of the molded object, said cubic region having a porosity of 10 vol% or less, as determined using an X-Ray computer tomographic (CT) method. | ¦ 1. The modeling product contains a thermoplastic resin and a cellulose fine fiber, wherein the modeling product is an output of a 3D printer, and the modeling product has a part with a thickness of 2.5 mm or more. The modeling product has at least one cube region of 2 mm × 2 mm × 2 mm selected from the region having the thickness of 2.5 mm or more, and has a porosity of 10 vol.% or less, which is determined by X-ray computed tomography (CT) method. ¦ 2. The cube area is an area selected so as not to include the outermost layer of the modeling object, and the modeling object described in claim 1 is provided. ¦ 3. The modeling is described in claim 1 or 2, wherein at least one 2 mm × 2 mm × 2 mm cube region is 5, and the number average value of the porosity in the 5 is 10 vol.% or less. ¦ 4. The thermoplastic resin contains a polyamide-based resin, and the modeling product described in claim 1 or 2 is provided. ¦ 5. The modeling article described in claim 1 or 2, which is measured using a differential scanning calorimeter (DSC), and in which the crystallinity of the modeling article is 50% or less. ¦ 6. The thermoplastic resin contains a crystalline resin having a melting point of 150-300 °C, and the modeling is described in the claim 1 or 2. ¦ 7. The cellulose fine fiber has an average fiber diameter of 1,000 nm or less, and the modeling is described in claim 1 or 2. ¦ 8. The modeling article described in claim 1 or 2 contains 1-150 pts.mass of the cellulose fine fiber based on 100 pts.mass of the thermoplastic resin. ¦ 9. The method for producing the modeling product described in claim 1 or 2 includes discharging a resin composition containing a thermoplastic resin and a cellulose fine fiber from a discharge port of a 3D printer and laminating the resin composition. ¦ 10. The resin composition is supplied to the 3D printer as a filament-like modeling material for 3D printing, and the molten material of the modeling material for 3D printing is discharged from the discharge port. ¦ 11. In the method for producing a modeling product containing a thermoplastic resin and a cellulose fine fiber, the method includes discharging a resin composition containing the thermoplastic resin and the cellulose fine fiber from a discharge port of a 3D printer and laminating the resin composition, and the modeling product has a part with a thickness of 2.5 mm or more. In the method, at least one cube region of 2 mm × 2 mm × 2 mm selected from the region having the thickness of 2.5 mm or more has a porosity of 10 vol.% or less determined by X-ray computed tomography (CT) method. ¦ 12. The method for producing a modeling product containing a thermoplastic resin and a cellulose fine fiber comprises discharging a resin composition containing the thermoplastic resin and the cellulose fine fiber from a discharge port of a 3D printer and laminating the resin composition, and the temperature of the discharge port is controlled to the temperature of the discharge port. The resin composition is set at a temperature showing a shear viscosity of less than 600 kPa.s at a shear rate of 1,000 sec -1, and an elongation viscosity of more than 10 kPa.s at an elongation rate of 10 sec -1. ¦ 13. The method for producing a modeling product containing a thermoplastic resin and a cellulose fine fiber comprises discharging a resin composition containing the thermoplastic resin and the cellulose fine fiber from a discharge port of a 3D printer and laminating the resin composition. The minimum temperature (T1) at which the resin composition shows a shear viscosity of 600 kPa.s or less at a shear rate of 1,000 seconds/1 is lower than the maximum temperature (T2) at which the resin composition shows an elongation rate of 10 seconds/1 and an elongation viscosity of 10 kPa.s or more. The difference between the temperature (T1) and the temperature (T2) is not less than 40 °C, and the temperature (T3) of the discharge port is set to be not less than the temperature (T1) and not more than the temperature (T2). ¦ 14. The modeling object has a part with a thickness of 2.5 mm or more, and at least one cubic region of 2 mm × 2 mm × 2 mm selected from the part with a thickness of 2.5 mm or more has a porosity of 10 vol.% or less as determined by X-ray computed tomography (CT) method. The method described in claim 12 or 13. ¦ 15. The cube region is a region selected so as not to include the outermost layer of the modeling object, and is described in any one of the claims 11-13. ¦ 16. The resin composition is supplied to the 3D printer as a filament-like modeling material for 3D printing, and the molten material of the modeling material for 3D printing is discharged from the discharge port, and the method described in any one of the claims 11-13 is provided. ¦ 17. The thermoplastic resin is one or more kinds selected from the group consisting of a polyamide-based resin and a polyacetal-based resin, and the method described in any one of the claims 11-13 is provided. ¦ 18. The thermoplastic resin contains a polyamide-based resin and is described in any one of the claims 11-13. ¦ 19. In this method, the crystallinity of the modeling object measured by using a differential scanning calorimeter (DSC) is 50% or less, and is described in any one of claims 11-13. ¦ 20. The thermoplastic resin contains a crystalline resin having a melting point of 150 °C to 300 °C, and is described in any one of the claims 11 to 13. ¦ 21. The cellulose fine fiber has an average fiber diameter of 1,000 nm or less and is described in any one of the claims 11-13. ¦ 22. The resin composition contains 1-150 pts.mass of the cellulose fine fiber based on 100 pts.mass of the thermoplastic resin, and is described in one of the claims 11-13. ¦ 23. The L value of the modeling object is 35 or more, and the method described in any one of the claims 11-13 is also provided. ¦ 24. In the resin composition containing a thermoplastic resin and a cellulose fine fiber, the minimum temperature (T1) at which the resin composition shows a shear viscosity of 600 kPa.s or less at a shear rate of 1,000 seconds/1 is defined as follows. The resin composition is lower than the maximum temperature (T2) showing an elongation viscosity of 10 kPa.s or more at an elongation rate of 10 sec. 1, and the difference between the temperature (T1) and the temperature (T2) is 40 °C or more. ¦ 25. The thermoplastic resin is one or more kinds selected from the group consisting of a polyamide-based resin and a polyacetal-based resin, and the resin composition described in claim 24 is provided. ¦ 26. The thermoplastic resin contains a crystalline resin having a melting point of 150-300 °C, and the resin composition is described in claim 24. ¦ 27. The cellulose fine fiber has an average fiber diameter of ≤1,000 nm, and the resin composition is described in claim 24. ¦ 28. The resin composition contains 1-150 pts.mass of the cellulose fine fiber based on 100 pts.mass of the thermoplastic resin. ¦ 29. The molding material for 3D printing is a filament composed of a resin composition described in claim 24. ¦ 30. The molding material for 3D printing described in the claim 29 has an L value of 35 or more. ¦ 31. A resin composition described in any one of claims 24-28 or a 3D printing modeling material described in claims 29 or 30 is modeling produced by a 3D printer. modeling ¦ 32. modeling in claim 31, with an L value of 35 or greater. | Molded object used in industrial machine component, general machine component, automobiles, railway, comprises thermoplastic resin and cellulose microfibers, and is output of three-dimensional printer, has portion having preset thickness
WO2025031696A1 | EVONIK OPERATIONS GMBH,DE | 2023-08-09 | 2025-02-13 | SUPRAPARTICLES COMPOSED OF DRY-COATED GRAPHENE PARTICLES, PROCESS FOR PRODUCTION THEREOF AND USE THEREOF | The present invention relates to a process for producing supraparticles composed of dry-coated graphene particles by dry-coating graphene material, dispersing the particles obtained in a solvent, adding an additive to the dispersion, and at least partly removing the solvent from the dispersion thus obtained by spray drying to give supraparticles composed of dry-coated graphene particles | Claims ¦ 1 . Process for producing supraparticles composed of dry-coated graphene particles, by (a) dry-coating at least one graphene material with a material selected from SiO2, aluminium oxide, TiO2, MgO, ZnO, SbO, organic filler, or selected from polymers, and subsequently (b) dispersing the dry-coated graphene material obtained in step (a) in a solvent, and simultaneously or subsequently (c) adding to the dispersion obtained in step (b) 0.1-150% by weight, preferably 0.1-100% by weight based on the mass of graphene material used, of dispersing aids or wetting aids or emulsifiers and/or defoamers, and subsequently (d) at least partly removing the solvent from the dispersion obtained in step (c) by spray drying, to obtain supraparticles composed of dry-coated graphene particles. ¦ 2. Process according to Claim 1 , wherein the spray drying in step (d) comprises the following: spraying the dispersion obtained in step (c) by means of a spraying unit into an inert gas stream, with at least partial evaporation of the solvent of the droplets formed by the spraying. ¦ 3. Process according to Claim 1 or 2, additionally comprising step (e) which comprises (e) deagglomerating the resultant supraparticles composed of dry-coated graphene particles by the action of a shear force in a matrix material, preferably a polymer, monomer or solvent, whereby the dry-coated graphene material are homogeneously distributed in the matrix material. ¦ 4. Process according to Claim 1 , wherein the solvent in step (b) is selected from water, distilled water and alkanol, preferably ethanol. ¦ 5. Process according to any of the preceding claims, wherein the supraparticles composed of dry-coated graphene particles having a diameter dso of 1 pm to 500 pm, preferably 5 pm to 250 pm, particularly preferably of 50 pm to 100 pm, are obtained. ¦ 6. Process according to any of the preceding claims, wherein the proportion by mass of graphene in the dispersion used in step (b) is 5% to 50% by weight. ¦ 7. Process according to any of Claims 1 to 6, wherein the spraying unit in step (d) is an apparatus having at least one two-phase nozzle, and/or the inert gas used is nitrogen, preferably dried nitrogen, the temperature of the inert gas stream is further preferably set at from above the cooling limit temperature of the solvent to 200°C to 400°C, further preferably within a range from 220 to 300°C, and/or the sprayed droplets have a size of 30 to 1000 pm. ¦ 8. Supraparticles composed of dry-coated graphene particles obtained according to at least one of Claims 1-7, characterized by an angle of repose according to ISO 4324 of 50° to 20°, preferably of 40° to 25°, a dynamic avalanche angle according to ISO 4324 of 65° to 30°, a Hausner factor according to ASTM 527 of 1 .5 to 1 , and/or a dust value according to DIN 55992 type I of 10 to 0.001 . ¦ 9. Use of the supraparticles composed of dry-coated graphene particles according to Claim 8 or obtained according to at least one of Claims 1 to 7 in thermally conductive materials and thermally conductive adhesives such as films, underflow materials, castable electronic materials, materials having phase transitions, thermal pastes, encapsulating compounds, especially in the field of batteries, sensors, ICs and LEDs, composites based on thermoplastics, thermosets and/or elastomers having elevated electrical conductivity and/or thermal conductivity or for EMI shielding, especially in the field of housings of electrical components, motors, battery packs and pipelines, coatings and varnishes having thermal and/or electrical conductivity, or for applications in the EMI shielding sector, thermally and/or electrically conductive oils, cooling liquids or inks. ¦ 10. Use of the supraparticles composed of dry-coated graphene particles according to Claim 8 or obtained according to at least one of Claims 1 to 7 in thermoplastics selected from standard thermoplastics, preferably PE, PP, PS, PVC, alpha-olefins, butadiene derivatives and/or Vestenamer®, industrial thermoplastics, preferably PET, PMMA, PC, POM, PA, PBT, PEBA, TPU, PU and/or TPE, high-performance thermoplastics, preferably PPS, PEEK, PES, PI and/or PEI, copolymers, elastomers, preferably silicones, further preferably room temperature crosslinking (RTV) silicone, high temperature crosslinking (HTV) silicone, liquid silicone rubber (LSR), heat crosslinking rubber (HCR), acrylates and/or pastes containing poly- and oligosiloxanes, - polyurethanes, rubbers, preferably styrene-butadiene rubber (SVR), butadiene rubber (BR) and/or natural rubber, thermosets, preferably polyurethanes, polyester resins, phenolic resins, epoxy resins, acrylate resins and/or silicone resins, solvents, preferably aprotic-nonpolar, aprotic-polar and/or protic solvents, oils, preferably mineral oils, silicone oils and/or process oils. ¦ 11 . Use of the supraparticles composed of dry-coated graphene particles according to Claim 8 or obtained according to at least one of Claims 1 to 7 as additives in the plastics processing industry, preferably in compounders, in extrusion, in injection moulding. | Production of supraparticles, involves dry-coating graphene material with silica, aluminum oxide, titania, magnesium oxide, zinc oxide, antimony monoxide, organic filler, or polymer, dispersing, adding dispersing aid or wetting aid or emulsifier and/or defoamer, and spray-drying
WO2025031693A1 | EVONIK OPERATIONS GMBH,DE | 2023-08-09 | 2025-02-13 | GRAPHENE SUPRAPARTICLES, PROCESS FOR PRODUCTION THEREOF AND USE THEREOF | The present invention relates to a process for producing graphene supraparticles by dispersing graphene material having a particles size diameter d50 of 0.5 microns to 100microns in a solvent, preferably adding an additive to the dispersion, and at least partly removing the solvent from the dispersion thus obtained by spray drying to give graphene supraparticles | Claims ¦ 1 . Process for producing graphene supraparticles, by (a) mixing at least one graphene material having particles size diameter dso of 0,5 pm to 100 pm into a solvent, and (b) adding to the dispersion obtained in step (a) 0-100% % by weight, preferably 0.1-100% % by weight based on the mass of graphene material used , of dispersing aid or wetting aid or emulsifier and/or defoamer, and subsequently (c) at least partly removing the solvent from the dispersion obtained in step (b) by spray drying, to obtain graphene supraparticles. ¦ 2. Process according to claim 1 wherein in step (a) at least one further material (a1) selected from graphene material, or SiO2, aluminium oxide, TiO2, MgO, ZnO, SbO, organic filler, or polymers, or phosphates, chlorides, sulfates, nitrites is used simultaneously or successively and wherein the particles size diameter dso of the at least one further material is smaller at least by a factor of 10. ¦ 3. Process according to claim 2 wherein the respective amount of graphene material in step (a) and the further material (a1) is 50:50, preferably 60:40, more preferably 80:20. ¦ 4. Process according to any of the preceding claims, wherein spray drying in step (c) comprises the following: spraying the dispersion obtained in step (b) by means of a spraying unit into an inert gas stream, with at least partial evaporation of the solvent of the droplets formed by the spraying. ¦ 5. Process according to any of the preceding claims, additionally comprising step (d) which comprises (d) deagglomerating the resultant graphene supraparticles by the action of a shear force in a matrix material, preferably a polymer, monomer or solvent, whereby the graphene particles are homogeneously distributed in the matrix material. ¦ 6. Process according to any of the preceding claims , wherein the solvent in step (a) is selected from water, distilled water and alkanol, preferably ethanol. ¦ 7. Process according to any of the preceding claims, wherein step (c) obtains graphene supraparticles having a diameter dso of 1 pm to 500 pm, preferably 5 pm to 250 pm, more preferably of 50 pm to 100 pm. ¦ 8. Process according to any of the preceding claims, wherein the proportion by mass of graphene in the dispersion used in step (b) is 5% to 50% by weight. ¦ 9. Process according to any of Claims 1 to 8, wherein the spraying unit in step (c) is an apparatus having at least one two-phase nozzle, and/or the inert gas used is nitrogen, preferably dried nitrogen, the temperature of the inert gas stream is further preferably set at from above the cooling limit temperature of the solvent to 200°C to 400°C, further preferably within a range from 220 to 300°C, and/or the sprayed droplets have a size of 30 to 1000 pm. ¦ 10. Graphene supraparticles obtained according to at least one of Claims 1-9, characterized by an angle of repose according to ISO 4324 of 50° to 20°, preferably of 40° to 25°, a dynamic avalanche angle according to ISO 4324 of 65° to 30°, a Hausner factor according to ASTM 527 of 1 .5 to 1 , and/or a dust value according to DIN 55992 type I of 10 to 0.001 . ¦ 11. Graphene supraparticles according to claim 10 wherein the amount of graphene in the graphene supraparticles is at least 50 wt %. ¦ 12. Use of the graphene supraparticles according to Claim 10 or 11 or obtained according to at least one of Claims 1 to 9 in thermally conductive materials and thermally conductive adhesives such as films, underflow materials, castable electronic materials, materials having phase transitions, thermal pastes, encapsulating compounds, especially in the field of batteries, sensors, ICs and LEDs, composites based on thermoplastics, thermosets and/or elastomers having elevated electrical conductivity and/or thermal conductivity or for EMI shielding, especially in the field of housings of electrical components, motors, battery packs and pipelines, coatings and varnishes having thermal and/or electrical conductivity, or for applications in the EMI shielding sector, thermally and/or electrically conductive oils, cooling liquids or inks. ¦ 13. Use of the graphene supraparticles according to Claim 10 or 11 or obtained according to at least one of Claims 1 to 9 in thermoplastics selected from standard thermoplastics, preferably PE, PP, PS, PVC, alpha-olefins, butadiene derivatives and/or Vestenamer®, industrial thermoplastics, preferably PET, PMMA, PC, POM, PA, PBT, PEBA, TPU, PU and/or TPE, high-performance thermoplastics, preferably PPS, PEEK, PES, PI and/or PEI, copolymers, elastomers, preferably silicones, further preferably room temperature crosslinking (RTV) silicone, high temperature crosslinking (HTV) silicone, liquid silicone rubber (LSR), heat crosslinking rubber (HCR), acrylates and/or pastes containing poly- and oligosiloxanes, polyurethanes, rubbers, preferably styrene-butadiene rubber (SVR), butadiene rubber (BR) and/or natural rubber, thermosets, preferably polyurethanes, polyester resins, phenolic resins, epoxy resins, acrylate resins and/or silicone resins, solvents, preferably aprotic-nonpolar, aprotic-polar and/or protic solvents, oils, preferably mineral oils, silicone oils and/or process oils. ¦ 14. Use of the graphene supraparticles according to Claim 10 or 11 or obtained according to at least one of Claims 1 to 9 as additives in the plastics processing industry, preferably in compounders, in extrusion, in injection moulding. | Production of graphene supraparticles used as e.g. additive in plastic, involves mixing graphene having preset average particle diameter with solvent and adding dispersing additive or wetting additive or emulsifier or defoamer to dispersion, and removing solvent from dispersion by spray drying
JP07648000B2 | Toray Industries Inc.,JP | 2023-01-27 ¦ 2024-01-19 | 2025-03-18 | Polyamide composite cross-section fiber, polyamide multifilament, and polyamide composite cross-section false twist textured yarn | The present invention addresses the problem of providing, by appropriately controlling alignment characteristics of fibers, polyamide composite cross-section fibers having both excellent crimp characteristics and abrasion resistance which have been difficult to be achieved by conventional technologies. The present invention pertains to polyamide composite cross-section fibers containing two types of polyamide satisfying the following terms A-C. A. The form of composite of the fiber cross-section of the polyamide composite cross-section fibers is a side-by-side type or an eccentric core-sheath type. B. The absolute value of the difference in an alignment parameter between the two types of polyamide is 0.20 or more. C. The range of the alignment parameter of the polyamide on the less aligned side is 1.50-3.00. | ¦ 1. A polyamide fiber having a composite cross section made of two kinds of polyamides, which satisfies the following A to C: A. The composite form of the fiber cross section of the polyamide fiber is a side-by-side type or an eccentric core-sheath type. B. The difference in the orientation parameters of the two kinds of polyamides is 0.20 or more in absolute value. C. The orientation parameter of the polyamide on the low orientation side is in the range of 1.50 to 3.00. ¦ 2. The polyamide fiber according to claim 1, wherein the crystallinity of the polyamide on the low orientation side is in the range of 10.0 to 40.0%. ¦ 3. A polyamide multifilament comprising the polyamide bicomponent cross section fiber according to claim 1 or 2, and having a stretch elongation rate of 1.0% or more. ¦ 4. A polyamide composite cross section false twist textured yarn made of two types of polyamides, satisfying the following items D to G. D. The composite form of the fiber cross section of the polyamide composite cross section false twist textured yarn is a side-by-side type or an eccentric core-sheath type. E. The stretch elongation of the polyamide composite cross section false twist textured yarn is 30.0% or more. F. The difference in the orientation parameters of the two types of polyamide is 0.05 or more in absolute value. G. The crystallinity of the polyamide on the low orientation side is in the range of 10.0 to 40.0%. | Polyamide composite cross-section fiber for clothing, comprises two types of polyamides which is side-by-side or eccentric core-sheath type, and preset difference in orientation parameters and orientation parameter of polyamide on low orientation side
JP07647744B2 | Toyobo MC Corporation,JP | 2020-03-25 ¦ 2021-03-15 | 2025-03-18 | Polyamide resin composition | Provided is a flame-resistant polyamide resin composition which has excellent flame-resistance, toughness, and mechanical strength, which further has a high melting point, low water absorbency, and excellent bleed out resistance and fluidity, and which is suitable for electric/electronic parts. The polyamide resin composition contains a semi-aromatic polyamide resin (A), a brominated flame retardant (B), a metal salt based auxiliary flame retardant (C), and an inorganic reinforcement material (D) in the amounts of 20-67 mass%, 10-40 mass%, 1-15 mass%, and 20-60 mass%, respectively, and is characterized in that: the polyamide resin composition further contains at least one type of fluorine-containing olefin compound (E) selected from the group consisting of ethylene/tetrafluoroethylene copolymer (ETFE), tetrafluoroethylene/hexafluoropropylene copolymer (FEP), and tetrafluoroethylene/propylene copolymer (TFEP), in an amount of 1-10 mass%; and the semi-aromatic polyamide resin (A) contains a structural unit comprising a diamine component and a dicarboxylic acid component that includes terephthalic acid. | ¦ 1. A polyamide resin composition comprising a semi-aromatic polyamide resin (A), a bromine-based flame retardant (B), a metal salt-based flame retardant auxiliary (C), and an inorganic reinforcing material (D) in proportions of 20-67 mass%, 10-40 mass%, 1-15 mass%, and 20-60 mass%, respectively, wherein the polyamide resin composition further comprises a fluorine-containing olefin compound (E) which is an acid-modified ethylene/tetrafluoroethylene copolymer (acid-modified ETFE) in a proportion of 1-10 mass%, and the semi-aromatic polyamide resin (A) comprises a constituent unit consisting of a dicarboxylic acid component containing terephthalic acid and a diamine component. ¦ 2. The polyamide resin composition according to claim 1, further comprising a fluorine-containing elastomer (F), and a mass ratio (E/F) of the fluorine-containing olefin compound (E) to the fluorine-containing elastomer (F) in the polyamide resin composition is 1 to 10. ¦ 3. The polyamide resin composition according to claim 1 or 2, characterized in that the semi-aromatic polyamide resin (A) contains 50 mol% or more of a structural unit obtained from an equimolar salt of a diamine having 2 to 12 carbon atoms and terephthalic acid, and is copolymerized with one or more of aminocarboxylic acids having 11 to 18 carbon atoms or lactams having 11 to 18 carbon atoms. ¦ 4. The polyamide resin composition according to any one of claims 1 to 3, characterized in that the semi-aromatic polyamide resin (A) comprises, as constituent components, (a) 50 to 99 mol % of a structural unit obtained from an equimolar salt of hexamethylenediamine and terephthalic acid, and (b) 1 to 50 mol % of a structural unit obtained from 11-aminoundecanoic acid or undecane lactam. ¦ 5. The polyamide resin composition according to claim 1, wherein the mass ratio (B/C) of the bromine-based flame retardant (B) to the metal salt-based flame retardant auxiliary (C) is 1-5. ¦ 6. An electric/electronic part formed using the polyamide resin composition according to claim 1. ¦ 7. A housing part formed from the polyamide resin composition according to any one of claims 1 to 5. | Polyamide resin composition used for e.g. preparing electrical and electronic component, comprises semi-aromatic polyamide resin, brominated flame retardant, metal salt based auxiliary flame retardant, inorganic reinforcement material and fluorine-containing olefin compound
JP07647735B2 | Toyobo MC Corporation,JP | 2017-03-31 ¦ 2018-03-16 ¦ 2018-03-16 | 2025-03-18 | Electrically conductive part, wire harness, and method for manufacturing electrically conductive part |  | ¦ 1. an insulating third resin coating the conductor bundle, the first resin being one or more selected from the group consisting of polyester-based resins, urethane-based resins, and epoxy-based resins; the first resin being covered by the injection-molded product and not exposed; the conductor bundle having an uncoated portion not coated with the third resin, the uncoated portion not being connected to another member; the conductors and the first resin being present in a region inside an outermost tangent of the conductor bundle in a cross section perpendicular to an axial direction of the conductor bundle at the uncoated portion; and the total area ratio of cavities in the inner region being 20% or less. ¦ 2. The electrically conductive component according to claim 1, wherein a total area ratio of said conductors in said inner region is 80% or less. ¦ 3. The electrically conductive part according to claim 1, wherein the first resin has a maximum thickness of 0.1 mm or less outside the outermost tangent line. ¦ 4. The electrically conductive part according to claim 1, wherein a maximum thickness of the first resin from the outermost tangent is smaller than a thickness of the third resin. ¦ 5. The electrically conductive part according to claim 1, wherein the third resin is at least one resin selected from the group consisting of polyvinyl chloride, polyethylene, and polypropylene. ¦ 6. The electrically conductive part according to claim 1, wherein at least some of the conductive wires are joined to each other. ¦ 7. The electrically conductive part according to claim 1, wherein the second resin is at least one resin selected from the group consisting of polyester-based resins, polyamide-based resins, and polyolefin-based resins. ¦ 8. A wire harness comprising the electrically conductive part according to any one of claims 1 to 7. ¦ 9. A method for manufacturing an electrically conductive component, comprising: a step of adhering a first resin to at least the uncoated portions of a conductor bundle having a plurality of conductor wires coated with an insulating third resin, the conductor bundle having an uncoated portion that is not coated with the third resin and is not connected to other members; and a step of sealing the conductor bundle with the first resin adhered thereto by injection molding using a second resin so that the first resin is not exposed, wherein the first resin is one or more types selected from the group consisting of polyester-based resins, urethane-based resins, and epoxy-based resins, and in a cross section perpendicular to the axial direction of the conductor bundle after the sealing at the uncoated portions, the conductor wires and the first resin are present in an inner region of an outermost tangent of the conductor bundle, and the total area ratio of cavities in the inner region is 20% or less. ¦ 10. The method for producing an electrical conductive component according to claim 9, wherein in the step of applying the first resin, a liquid containing a component forming the first resin has a viscosity at 23°C of 0.1 poise or more and 300 poise or less. | Electric electrical conduction components of wire harness installed in vehicle e.g. motorbike, has conducting wire and first resin that are existed in inner region of outermost tangent of conducting-wire bundle
JP07647560B2 | Toyobo MC Corporation,JP | 2019-09-02 ¦ 2020-08-21 | 2025-03-18 | Flame-retardant polyamide resin composition and molded article made thereof | [Problem] To provide a flame-retardant polyamide resin composition which is ideal for a molded component having a thin-walled portion such as a hinge portion, and which has excellent flame retardancy while also having excellent heat discoloration resistance and moldability and imparting an excellent snap-fitting ability to the obtained component. [Solution] A flame-retardant polyamide resin composition which contains 97.5-94 parts by mass of a polyamide resin (A) and 2.5-6 parts by mass of melamine cyanurate (B), the polyamide resin (A) containing 50-80 parts by mass of a polyamide 66 resin (A-1) and 15-45 parts by mass of a polyamide 6 resin (A-2), and which contains, relative to a total of 100 parts by mass of components (A) and (B), 0.01-1 parts by mass of a phosphorus antioxidant (C), 0.01-1 parts by mass of a hindered phenolic antioxidant (D), and 0.05-1 parts by mass of a fatty acid metal salt lubricant (E). | ¦ 1. A flame-retardant polyamide resin composition comprising 97.5 to 94.5 parts by mass of a polyamide resin (A) and 2.5 to 5.5 parts by mass of a melamine cyanurate (B), the polyamide resin (A) being 50 to 80 parts by mass of a polyamide 66 resin (A-1) and 15 to 45 parts by mass of a polyamide 6 resin (A-2), and comprising 0.01 to 1 part by mass of a phosphorus-based antioxidant (C), 0.01 to 1 part by mass of a hindered phenol-based antioxidant (D), and 0.1 to 0.8 parts by mass of a fatty acid metal salt-based lubricant (E) relative to a total of 100 parts by mass of the components (A) and (B), the phosphorus-based antioxidant (C) being a compound having a pentaerythritol diphosphite skeleton. ¦ 2. The flame-retardant polyamide resin composition according to claim 1, wherein the fatty acid metal salt-based lubricant (E) is a metal salt of an aliphatic carboxylic acid having 22 to 30 carbon atoms. ¦ 3. A molded article having a hinge portion, comprising the flame-retardant polyamide resin composition according to claim 1. ¦ 4. The molded product according to claim 3, wherein the molded product having the hinge portion is any one of a ferrite core cover, a cable tie, and an electric wiring protection member. | Polyamide resin composition used for e.g. preparing molded product having hinge portion, comprises polyamide resin, melamine cyanurate, phosphorus antioxidant, hindered phenolic antioxidant and fatty acid metal salt lubricant
JP07647550B2 | Toray Industries Inc.,JP | 2020-03-13 ¦ 2021-03-09 | 2025-03-18 | Polyamide 46 multifilament | This polyamide multifilament is characterized in that after heat treatment at a strength of 6.0-9.0 cN/dtex, an elongation of 15-30%, and 120 °C for 24 hours, an elongation rate (E'10) after 10 times of tensioning in a room temperature environment is less than 2.5%, and a difference (E'10-E'1) between an elongation rate (E'1) after the heat-treated fiber is tensioned one time in the room temperature environment and the elongation rate (E'10) after 10 times of tensioning is less than 0.60%. Provided is a polyamide multifilament having high strength, high thermal dimensional stability, and excellent stretchability. | ¦ 1. A polyamide 46 multifilament characterized in that 98% by mass or more of the total mass excluding additives is made of polyamide 46 resin, the polyamide 46 multifilament has a total fineness of 300 to 2,300 dtex, a strength of 7.0 to 9.0 cN/dtex, an elongation of 18 to 30%, a heat shrinkage rate of 0.5 to 2.0% at 120°C, an elongation (E&#39;10) after heat treatment at 120°C for 24 hours and then pulling 10 times in a room temperature environment is less than 2.5%, and the difference (E&#39;10-E&#39;1) between the elongation (E&#39;1) after pulling the heat-treated fiber once in a room temperature environment and the elongation (E&#39;10) after pulling 10 times is less than 0.60%. ¦ 2. The polyamide 46 multifilament according to claim 1, characterized in that the difference (E10-E1) between the elongation percentage after one tensile test at room temperature and the elongation percentage after ten tensile tests at room temperature is less than 0.70%. ¦ 3. The polyamide 46 multifilament according to claim 1 or 2, characterized in that the relative viscosity of the polyamide 46 in sulfuric acid is 3.0 to 5.0. ¦ 3. A method for producing a polyamide 46 multifilament, comprising melting polyamide 46 under vacuum to perform melt spinning, and then multi-stage drawing of the spun undrawn yarn, characterized in that the multi-stage drawing comprises at least a first-stage drawing and a final drawing, and in the final drawing, drawing is performed at a draw ratio of 1.00 to 1.10 between rollers set at different temperatures. | Polyamide multifilament used in industrial belt cord, has specific elongation rate
JP07647072B2 | Toray Industries Inc.,JP | 2020-05-22 | 2025-03-18 | Porous film, separator for secondary battery, and secondary battery |  | ¦ 1. A porous film for use in a separator for a secondary battery, comprising a porous substrate and a porous layer containing inorganic particles and an organic resin on at least one side of the porous substrate, the porous layer being divided into three equal parts in the thickness direction, each of which is an inner layer in contact with the porous substrate, an intermediate layer adjacent to the inner layer, and an outer layer adjacent to the intermediate layer, the porous film satisfies the following (a) to (c), and the organic resin is a mixture containing a polymer containing a fluorine-containing (meth)acrylate monomer, or an organic resin A having a copolymer containing a fluorine-containing (meth)acrylate monomer. (a) The content α of the organic resin present in the outer layer is 30% to 60% of the content of all organic resins. (b) The content β of the organic resin present in the intermediate layer is 10% to 25% of the content of all organic resins. (c) The content γ of the organic resin present in the inner layer is 30% to 60% of the content of all organic resins. ¦ 2. The porous film according to claim 1, wherein the organic resin is organic resin particles. ¦ 3. The porous film according to claim 1 or 2, wherein the organic resin further comprises a binder. ¦ 4. The binder is at least one binder selected from the group consisting of polyamide, polyamideimide, polyimide, polyetherimide, polyvinylidene fluoride, vinylidene fluoride-hexafluoropropylene copolymer, polytetrafluoroethylene, polysulfone, polyketone, polyether ketone, polycarbonate, polyacetal, polyvinyl alcohol, polyethylene glycol, cellulose ether, acrylic resin, polyethylene, polypropylene, polystyrene, and urethane. The porous film according to claim 3. ¦ 5. The porous film according to claim 3 or 4, wherein the binder is an acrylic resin. ¦ 6. The organic resin A is a mixture containing a polymer composed of a fluorine-containing (meth)acrylate monomer and a polymer composed of a (meth)acrylate monomer having a hydroxyl group, or a copolymer containing a fluorine-containing (meth)acrylate monomer and a (meth)acrylate monomer having a hydroxyl group, and the content of the (meth)acrylate monomer having a hydroxyl group is 1% by mass or more and 30% by mass or less when the total components of the organic resin A are 100% by mass. The porous film according to any one of claims 1 to 5. ¦ 7. The porous film according to claim 6, wherein the (meth)acrylate monomer having a hydroxyl group has a glass transition temperature of a homopolymer formed from the monomer of -100°C or higher and 0°C or lower. ¦ 8. The organic resin A further contains a monomer having two or more reactive groups per molecule, and the content of the monomer having two or more reactive groups per molecule contained in the organic resin A is 1% by mass or more and 10% by mass or less. The porous film according to claim 6 or 7. ¦ 9. The porous film according to claim 8, wherein the monomer having two or more reactive groups per molecule is an alkylene glycol di(meth)acrylate or a urethane di(meth)acrylate. ¦ 10. The porous film according to any one of claims 1 to 9, wherein the organic resin contains an organic resin B that does not contain fluorine. ¦ 11. The content of inorganic particles contained in the porous layer is 60% by mass or more and 95% by mass or less when the total constituent components of the porous layer are 100% by mass. The porous film according to any one of claims 1 to 10. ¦ 12. A separator for a secondary battery, comprising the porous film according to any one of claims 1 to 11. ¦ 13. A secondary battery comprising the separator for a secondary battery according to claim 12. | Porous film for separator of secondary battery of e.g. electric vehicle, has porous layer containing inorganic particles and organic resin, provided on surfaces of porous base material
JP07646830B2 | Asahi Kasei Corporation,JP | 2021-06-10 ¦ 2022-04-20 ¦ 2022-06-10 | 2025-03-17 | Resin composition and method for producing same | The present invention provides: a resin composition which achieves a good balance among the mechanical characteristics, decorativeness and aesthetic appearance at high levels; and a method for producing this resin composition. One embodiment of the present invention provides: a resin composition which contains cellulose nanofibers, a resin and a liquid polymer that has a thermal decomposition initiation temperature of more than 200°C; and a method for producing this resin composition. With respect to one embodiment of the present invention, the liquid polymer contains a diene rubber. With respect to one embodiment of the present invention, the liquid polymer is composed of one or more substances that are selected from the group consisting of a polybutadiene, a butadiene-styrene copolymer, a polyisoprene and a polychloroprene. | ¦ 1. A resin composition comprising cellulose nanofibers (excluding cellulose fine fibers formed by defibrating oxidized pulp and cellulose fibers containing anionic groups), a resin, and a liquid polymer having a thermal decomposition onset temperature of greater than 200°C, wherein the resin is a thermoplastic resin, and the liquid polymer comprises liquid rubber (excluding those covalently bonded to the cellulose nanofibers). ¦ 2. The resin composition according to claim 1 , wherein the liquid polymer is a liquid rubber. ¦ 3. The resin composition according to claim 1 , wherein the liquid polymer comprises a diene rubber. ¦ 4. The resin composition according to claim 1, wherein the liquid polymer is at least one selected from the group consisting of polybutadiene, butadiene-styrene copolymer, polyisoprene, and polychloroprene. ¦ 5. The resin composition according to claim 1, wherein the liquid polymer has a number average molecular weight of 1,000 to 80,000. ¦ 2. The resin composition according to claim 1, wherein the liquid polymer has a viscosity of 100 mPa·s to 1,000,000 mPa·s at 25° C. ¦ 7. The resin composition according to claim 1, wherein the liquid polymer is a copolymer of a conjugated diene monomer and an aromatic vinyl monomer, and the amount of the aromatic vinyl monomer bonded to the conjugated diene monomer is 5 mol% to 70 mol%. ¦ 8. The resin composition according to claim 1, wherein the glass transition temperature of the liquid polymer is from -150°C to 25°C. ¦ 9. The resin composition according to claim 1 , wherein the cellulose nanofiber is a chemically modified cellulose nanofiber. ¦ 10. The resin composition according to claim 9, wherein the chemically modified cellulose nanofiber is an acylated cellulose nanofiber having an acyl substitution degree of 0.1 to 2.0. ¦ 11. The resin composition according to claim 1, wherein the cellulose nanofibers have a number average fiber diameter of 2 nm to 1000 nm. ¦ 12. The resin composition according to claim 1, wherein the cellulose nanofibers have a thermal decomposition onset temperature of 250°C or higher. ¦ 13. The resin composition according to claim 1 , wherein the liquid polymer is present in a form that penetrates at least a portion of the interface between the cellulose nanofibers and the resin. ¦ 14. The resin composition according to claim 1 , wherein the resin composition has a weight loss rate at 250° C. of 1.5% or less. ¦ 15. The resin composition according to claim 1 , wherein the thermal decomposition onset temperature T1 of the liquid polymer and the thermal decomposition onset temperature T2 of the cellulose nanofibers satisfy the following relationship: (T1)≧(T2). ¦ 16. The resin composition according to claim 15, wherein the difference T1-T2 between T1 and T2 is 5°C or more. ¦ 17. The resin composition according to claim 1 , wherein the thermoplastic resin is at least one selected from the group consisting of polyamide-based resins, polyolefin-based resins, and polyacetal-based resins. ¦ 18. The resin composition according to claim 1, wherein the thermal decomposition starting temperature T1 of the liquid polymer and the temperature T3 which is the melting point or the glass transition temperature + 70°C of the thermoplastic resin satisfy the following relationship: (T1)>(T3). ¦ 19. The resin composition according to claim 18, wherein the thermoplastic resin is a crystalline thermoplastic resin, and the temperature T3 is a melting point of the thermoplastic resin. ¦ 20. The resin composition according to claim 1, wherein the thermal decomposition starting temperature T1 of the liquid polymer and the temperature T4 which is the melting point or the glass transition temperature + 100°C of the thermoplastic resin satisfy the following relationship: (T1)>(T4). ¦ 21. The viscosity η50 of the liquid polymer at 50°C, the viscosity ηTm of the liquid polymer at a melting point of the thermoplastic resin + 20°C, and the melt viscosity ηr of the thermoplastic resin at a melting point of the thermoplastic resin + 20°C satisfy the following relationship: η50/ηTm≧20, and 1≦ηr/η50≦1000. The resin composition according to claim 1. ¦ 22. The thermoplastic resin is a polyolefin-based resin, and a viscosity η50 of the liquid polymer at 50°C and a viscosity ηTm of the liquid polymer at a melting point of the polyolefin-based resin + 20°C satisfy the following relationship: η50/ηTm≧20. The resin composition according to claim 1. ¦ 23. The resin composition according to claim 1, wherein the thermoplastic resin is a polyolefin-based resin, and a melt viscosity ηr of the polyolefin-based resin at a melting point of the polyolefin-based resin + 20°C and a viscosity ηTm of a liquid polymer at a melting point of the polyolefin-based resin + 20°C satisfy the following relationship: ηr/ηTm≦50,000. ¦ 24. The thermoplastic resin is a polyacetal resin, and a viscosity η50 of the liquid polymer at 50°C and a viscosity ηTm of the liquid polymer at a melting point of the polyacetal resin + 20°C satisfy the following relationship: η50/ηTm≧20. The resin composition according to claim 1. ¦ 2. The resin composition according to claim 1, wherein the thermoplastic resin is a polyacetal-based resin, and a melt viscosity ηr of the polyacetal-based resin at a melting point of the polyacetal-based resin + 20°C and a viscosity ηTm of a liquid polymer at a melting point of the polyacetal-based resin + 20°C satisfy the following relationship: ηr/ηTm≦100,000. ¦ 26. The thermoplastic resin is a polyamide-based resin, and a viscosity η50 of the liquid polymer at 50°C and a viscosity ηTm of the liquid polymer at a melting point of the polyamide-based resin + 20°C satisfy the following relationship: η50/ηTm≧80. The resin composition according to claim 1. ¦ 2. The resin composition according to claim 1, wherein the thermoplastic resin is a polyamide-based resin, and a melt viscosity ηr of the polyamide-based resin at a melting point of the polyamide-based resin + 20°C and a viscosity ηTm of a liquid polymer at a melting point of the polyamide-based resin + 20°C satisfy the following relationship: ηr/ηTm≦50,000. ¦ 28. The resin composition according to claim 1 , which is free of a surfactant. ¦ 29. The resin composition according to claim 1, further comprising 0.1 to 50 parts by mass of a dispersing aid per 100 parts by mass of the liquid polymer. ¦ 30. A method for producing the resin composition according to any one of claims 1 to 29, comprising heating and kneading a mixture containing cellulose nanofibers, a resin, and a liquid polymer. | Resin composition for resin moldings e.g. casing members for wind power generation, and containers/packaging members, contains cellulose nanofibers, resin and liquid polymer that has specific thermal decomposition initiation temperature
JP07643503B2 | Toray Industries Inc.,JP | 2019-09-24 ¦ 2020-08-27 ¦ 2020-08-27 | 2025-03-11 | A negative photosensitive resin composition, a negative photosensitive resin composition film, a cured film, and an electronic component |  | ¦ 1. The negative photosensitive resin composition contains (A) a polymer compound and (B) a cationically polymerizable compound and is cured by a cationically polymerization reaction, wherein the polymer compound (A) is at least one compound selected from the group consisting of a polyimide and a polyamidoimide. The resin composition is characterized in that (A) the polymer compound has a structure derived from an alicyclic tetracarboxylic acid dianhydride, (A) the molecular chain terminal of the polymer compound has a structure derived from a carboxylic acid residue, and (C) a cationic polymerization initiator is further contained. ¦ 2. The negative photosensitive resin composition is characterized in that (A) the polymer compound has a structure derived from a compound represented by at least one of general formula (3) and (4). In the formula (1), R1, R2 and R3 each independently represent a hydrogen atom or a methyl group. ¦ 3. The negative photosensitive resin composition has 50-150 pts.mass of (B) a cation polymerizable compound based on 100 pts.mass of (A) the polymer compound. ¦ 4. The negative photosensitive resin composition film has a resin composition coating film formed from a negative photosensitive resin composition described in any of claims 1-3. ¦ 5. The cured film is obtained by curing a resin composition film of a negative photosensitive resin composition described in any of claims 1-3 or a negative photosensitive resin composition film described in claim 4. ¦ 6. The electronic component is characterized by having a cured film described in claim 5. | Resin composition for forming resin composition films, comprises polymer compound selected from polyamide, polyimide, polyamide-imide, and/or polybenzoxazole, cationically polymerizable compound and cationic polymerization initiator
JP07643176B2 | TOYOBO Co. Ltd.,JP | 2021-05-21 | 2025-03-11 | Heat-sealing lamination film |  | ¦ 1. In the heat-sealable laminate film having at least a base material layer and a sealant layer, the base material layer is a biaxially stretched polyamide film, and the biaxially stretched polyamide film is 70-99 mass% of polyamide 6 as a polyamide resin. At least a part of the raw material contains 1-30 mass% of a polyamide derived from biomass, the sealant layer is an unstretched polyolefin film, and the unstretched polyolefin film is 70-95 mass% of a polypropylene resin. The resin composition contains 5-30 mass% of a linear low density polyethylene resin in which at least a part of the raw material is derived from biomass, wherein the sealant layer has a seal layer, a core layer, and a laminate layer, and the resin composition constituting the seal layer is provided. The resin composition contains 94-100 mass% of a propylene-α olefin random copolymer and 0-3 mass% of a linear low density polyethylene, wherein the resin composition constituting the core layer contains 25-97 mass% of a propylene-α olefin random copolymer. The resin composition containing 3-40 mass% linear low density polyethylene and constituting the laminate layer contains 25-70 mass% propylene-α-olefin random copolymer and 3-50 mass% linear low density polyethylene, and in the sealant layer, the resin composition contains 3-40 mass% linear low density polyethylene. The heat-sealable laminate film exists in the order of a laminate layer, a core layer, and a seal layer from a surface in contact with the base material layer. ¦ 2. The content of the carbon 14 in the base material layer is 1-30% based on the total carbon in the base material layer, and the heat-sealable laminate film is described in claim 1. ¦ 3. The polyamide in which at least a part of the raw material in the base material layer is derived from biomass is at least one kind of polyamide selected from the group consisting of polyamide 11, polyamide 410, polyamide 610, and polyamide 1010. The heat-sealable laminate film is described in claim 1 or 2. ¦ 4. The content of carbon 14 in the sealant layer is 3-30% based on the total carbon in the sealant layer, and the heat-sealable laminate film described in any one of the claims 1-3 is provided. ¦ 5. The heat-sealable laminate film described in any one of the claims 1 to 4, wherein the content of carbon 14 in the laminate film is 2 to 30% to the total carbon in the laminate film. ¦ 6. The package uses the heat-sealable lamination film described in any one of the claims 1 to 5. | Heat-sealable laminated film used for package for packaging material such as food packaging, comprises substrate layer and sealant layer, where substrate layer is biaxially stretched polyamide film comprising polyamide, and sealant layer is unstretched polyolefin film comprising polypropylene resin
JP07643041B2 | Toray Industries Inc.,JP | 2019-09-04 ¦ 2020-08-27 | 2025-03-11 | A resin composition and a molded article | A resin composition that includes carbon fibers and a thermoplastic resin, wherein the tensile elasticity E of the carbon fibers is 350–500 GPa, and the tensile elasticity E (GPa) and loop breaking load A (N) satisfy A≥-0.0017×E+1.02. The present invention provides a resin composition that has a high capacity for being injection molded to form members that have complex shapes and that also makes it possible to obtain molded articles that have an excellent bending modulus of elasticity and excellent impact properties. | ¦ 1. In the resin composition containing the carbon fiber and the thermoplastic resin, the single fiber diameter of the carbon fiber is 6.0 μm or more, the tensile elastic modulus E is 350-500 GPa, the tensile elastic modulus E (GPa) and the loop breaking load A (N) satisfy the relation of formula (1), and the thermoplastic resin is a polyolefin or a polyamide. The thermoplastic resin is at least one kind of thermoplastic resin selected from the group consisting of a polyester, a polycarbonate and a polyarylene sulfide, and the mass content Wf of the carbon fiber is 15 -55%, and the carbon fiber is composed of a carbon fiber bundle having 3,000-60,000 filaments. The resin composition has a twist angle of 2.0-30.5 ° on the surface layer of the carbon fiber bundle. Formula (1): A≥zero 17 × E+1.02. ¦ 2. In the resin composition containing the carbon fiber and the thermoplastic resin, the single fiber diameter of the carbon fiber is 6.0 μm or more, the crystallization parameter Iv/Ig by Raman spectroscopy is 0.65 or less, and the crystallization parameter Iv/Ig and the tensile elastic modulus E (GPa) satisfy the relation of formula (2). The thermoplastic resin is at least one kind of thermoplastic resin selected from the group consisting of polyolefin, polyamide, polyester, polycarbonate, and polyarylene sulfide, and the mass content Wf of the carbon fiber is 15 -55%. The carbon fiber is composed of a carbon fiber bundle having 3,000-60,000 filaments, and the twist angle of the surface layer of the carbon fiber bundle is 2.0-30.5 °. E≥290 × (Iv/Ig) -0.23 ... equation (2). ¦ 3. The resin composition described in claim 2 has a crystallization parameter Iv/Ig of 0.40 or more by Raman spectroscopy of carbon fiber. ¦ 4. The resin composition is described in any of the claims 1-3 in which the single fiber compression strength Fc (GPa) and the crystallite size Lc (nm) by the compression fragmentation method of the single fiber composite of the carbon fiber satisfy the relation of formula (3). Formula (3): Fc≥1.3 × 10/Lc-0.2. ¦ 5. The resin composition is described in any of claims 1-4 in which the crystallinity of the carbon fiber π002 is 80.0-95.0%, the crystallinity Lc is 2.2-3.5 nm, and the crystallinity of the carbon fiber Lc (nm) and the crystallinity of the carbon fiber π002 (%) satisfy the relation of formula (4). (phi) 002 ≥4.0 × Lc + 73.2 ... Formula (4). ¦ 6. In the resin composition obtained by melt-kneading a carbon fiber and a thermoplastic resin, the length of the carbon fiber before melt-kneading is 100 mm or more, and the resin composition is described in any of claims 1-5. ¦ 7. The resin composition is described in any one of the claims 1-6 wherein the heating reduction rate of the carbon fiber at 450 °C is 0.15% or less. ¦ 8. The single fiber diameter of the carbon fiber is 6.5-8.5 μm, and the resin composition is described in any of the claims 1-7. ¦ 9. In the resin composition containing carbon fiber and a thermoplastic resin, the single fiber diameter of the carbon fiber is 6.0 μm or more, and the thermoplastic resin is polyolefin, polyamide, polyester. The thermoplastic resin is at least one kind of thermoplastic resin selected from the group consisting of a polycarbonate and a polyarylene sulfide, and the mass content Wf of the carbon fiber is 15 -55%. The bending elastic modulus FM (GPa) of the resin composition, the mass content Wf (%) of the carbon fiber in the resin composition, and the tensile elastic modulus E (GPa) of the carbon fiber satisfy the relation of formula (5) and formula (6), and the carbon fiber is composed of a carbon fiber bundle having 3,000-600,000 filaments. The resin composition has a twist angle of 2.0-30.5 ° on the surface layer of the carbon fiber bundle. The formula (5) is FM/Wf0.5 >6.8, and the formula (5) is FM/Wf0.5 >0.01 × E+3.00, and the formula (6) is expressed. ¦ 10. The resin composition described in claim 9 has a flexural modulus FM of 41-55 GPa. ¦ 11. The molded article is obtained by molding a resin composition described in any of claims 1-10. | Resin composition used for forming molded article, comprises thermoplastic resin, and carbon fibers having preset tensile elasticity modulus and loop breaking load
JP2025507994A |  | 2022-03-10 | 2025-03-21 |  |  |  | Flame-retardant multi-layer tubular structure for cooling electric vehicle battery or stationary energy storage system battery comprises at least two layers including internal layer comprising thermoplastic polymer including polyolefin
JP2025032244A | Evonik Operations GmbH,DE | 2020-07-01 ¦ 2021-06-15 ¦ 2021-06-15 | 2025-03-11 | Functionalized graphene, manufacturing method of functionalized graphene, and its use | To provide a method for functionalizing a graphene material, to provide the functionalized graphene material itself and to provide its use. In the functionalization method, a graphene material is at least partially reacted with at least one silane having a structure Y-Si (OR1) (OR2) (OR3). In the formula, Y is a alkyl, an olefin or an aromatic group, a combination of the groups, or an organic functional group, and a carboxy group, a carbonyl group, a hydroperoxycarbonyl group, a halogenyl group, a sulfo group, a sulfino group, a sulfeno group, a cyano group, a formyl group, an oxo group. Those selected from the combination of the said groups, such as a thioxo group, or the combination of alkyl, an olefin or an aromatic group and the said organic functional group, wherein R1, R2 and R3 are branched or non-branched, and are the same or non-same as a pair alkyl. The resin composition is an olefin or an aromatic group, and at least a partial reaction is carried out during the mixing of the silane and the graphene material. [Plot] None | ¦ 1. It is a method for functionalizing the graphene material. The graphene material is at least partially reacted with at least one silane, and the at least one silane has a structure Y-Si (OR1) (OR2) (OR3). Y is a branched or non-branched alkyl, an olefin or an aromatic group, a combination of the groups, or an organic functional group. A carboxy group, a carbonyl group, a hydroperoxycarbonyl group, a halogenyl group, a sulfo group, a sulfino group, a sulfeno group, a cyano group, a formyl group, an oxo group, a thioxo group, a hydroxy group, an amino group, an imino group, a hydrazino group, a hydrazino group, an epoxy group, a sulfanyl group, The compound is selected from a fluoro group, a combination of the groups, or a combination of an olefin or an aromatic group and the organic functional group. R1, R2, and R3 are branched or non-branched alkyl, olefin, or aromatic groups that are paired and identical or non-identical. The at least partial reaction is carried out during the mixing of the silane and the graphene material. The method characterized by the above. ¦ 2. The method described in Claim 1 uses two or more silanes in which Y or R1, R2, R3 are paired and are identical or non-identical. ¦ 3. The at least one silane is 3-glycidyloxy propyltriethoxysilane [GLYEO], 3-aminopropyltriethoxysilane [AMEO], glycidyloxy propyltrimethoxysilane [GLYMO]. The method described in Claim 1 is selected from 3-aminopropyltrimethoxysilane [AMMO] or a mixture of the above silanes. ¦ 4. The total of the weight fraction of at least one silane is 0.1-70 wt.%, advantageously 5-50 wt.%, more preferably 25-40 wt.%, and the total of the weight fraction of the silane and the weight fraction of the graphene material is 100 wt.%. The method described in any one of the paragraphs 1 to 3 of claim 1. ¦ 5. At least the partial reaction is carried out at a temperature in the range of 50-150 °C, preferably at a temperature in the range of 80-110 °C, and the method described in any one of the claims 1-4 is provided. ¦ 6. A mixing granulator, a container provided with a ball for crushing, a ball mill, a three roll mill, a stirrer or a container provided with a paddle is used for the mixing, and the method described in any one of the claims 1 to 5 is provided. ¦ 7. The functionalized graphene material is obtained by a method described in any one of the claims 1 to 6. ¦ 8. The dust is characterized by 300-900 g/l, preferably 500-800 g/l bulk density and/or 300-900 g/l, advantageously 500-800 g/l tap density and/or 50-80% tap density, and advantageously 55-75% dust generation amount reduction rate. Functionalized graphene material described in claim 7. ¦ 9. The mechanical characteristic, thermal characteristic as an active material and/or an electrode material in a battery for the freezing prevention as a corrosion-prevention material in a coating as a filler, and a coating The composite material for changing an electrical property, a tribology characteristic, and a flame retardance, and/or the composite material in a foam in a tire rubber in the mission oil and/or the engine oil in a metal processing in a film Use of the functionalized graphene material described in claim 7 or 8. ¦ 10. The industrial thermoplastic resin in a standard thermoplastic resin, advantageously the thermoplastic resin selected from PE, PP, PS and PVC, advantageously the highly efficient thermoplastic resin in PET, PMMA, PC, POM and PA, and advantageously the highly efficient thermoplastic resin in PPS, PEEK and PES. The thermosetting resin in a copolymer, an elastomer, advantageously a silicone, more preferably the polyurethane in RTV, HTV, LSR, rubber, advantageously SBR, BR, and a natural rubber, advantageously a polyurethane, a polyester resin, a phenol resin, The use of the claim 9 in an epoxy resin, an acrylate resin and a silicone resin in a solvent, advantageously nonpolar aprotic, polar aprotic and protonic solvents, in an oil, advantageously mineral oil, silicone oil and process oil is provided. | Functionalization of graphene material used as e.g. filler, corrosion protection in coatings and active material and electrode material in batteries, involves partially reacting graphene material with at least one silane while silane or silanes are mixed with graphene material
JP2025031635A | Toray Celanese Co. Ltd.,JP | 2023-08-25 | 2025-03-07 | The manufacturing method of a thermoplastic resin composite-shaped body | To provide a method for producing a composite molded article having high joinability between dissimilar materials and excellent airtightness even after long-term environmental treatment. The thermoplastic elastomer resin composition (Y) contains a crystalline aromatic polyester unit and an aliphatic polyether unit and/or an aliphatic polyester unit. The polyester block copolymer has a melting point of less than 210 °C and contains 66-98.98 mass% of polyester block copolymer, 1-30 mass% of polyvinyl alcohol resin, a silane coupling agent and an antioxidant, and the process A: a metal member (Z) is inserted into a mold to be molded. The method comprises the steps of: injection-molding a thermoplastic elastomer resin composition (Y) on a mold to cover the mold; insert the molded article obtained in the step A into the mold; injection-molding the mold with the thermoplastic resin (X) to cover the mold with the thermoplastic resin (X); and process C: the molded article obtained in the step B. The method for producing the thermoplastic resin composite molded article includes a process for performing a heat treatment at a melting point + 21 °C to a melting point + 50 °C of a thermoplastic elastomer resin composition (Y). [Plot] None | ¦ 1. In the method for producing a thermoplastic resin composite molded article in which a thermoplastic elastomer resin composition (Y) is interposed between a metallic member (Z) and a thermoplastic resin (X) in a shape covered with the whole periphery in at least a part of the metallic member (Z), the thermoplastic elastomer resin composition (Y) is provided. A hard segment (a1) consisting of a crystalline aromatic polyester unit and a soft segment (a2) consisting of an aliphatic polyether unit and/or an aliphatic polyester unit are contained. The polyester resin composition comprises 66-98.98 mass% polyester block copolymer (A) having < 210 °C melting point, 1-30 mass% polyvinyl alcohol resin (B), 0.01-5.0 mass% silane coupling agent (C) and 0.01-5.0 mass% antioxidant (D). (Process A) A metal member (Z) is inserted into a metal mold for molding a molded article in which a thermoplastic elastomer resin composition (Y) covers a metal member (Z), and the thermoplastic elastomer resin composition (Y) is injection-molded into the metal mold. A metal member (Z) is inserted into a mold for molding a molded article obtained by a process (B) for covering the metal member (Z) with a thermoplastic elastomer resin composition (Y) and a process (A), and the thermoplastic resin (X) is injection-molded into the mold. The thermoplastic elastomer composition (Y) covers a molded article covered with a metal member (Z) with a thermoplastic resin (X), and the thermoplastic resin (X) covers the molded article covered with the metal member (Z) and the thermoplastic elastomer composition (Y). The method for producing the thermoplastic resin composite molded article includes a process for performing a heat treatment at a melting point + 21 °C to a melting point + 50 °C of a thermoplastic elastomer resin composition (Y). ¦ 2. A hard segment (a1) consisting of a crystalline aromatic polyester unit of a thermoplastic elastomer resin composition (Y) is a polybutylene terephthalate unit derived from terephthalic acid and/or dimethyl terephthalate and 1,4-butanediol, and a polybutylene terephthalate unit is provided. The method for producing the thermoplastic resin composite molded article described in claim 1 comprises a polybutylene isophthalate unit derived from isophthalic acid and/or dimethylisophthalate and 1,4-butanediol. ¦ 3. The thermoplastic resin (X) is a polyphenylene sulfide resin, a polyethylene terephthalate resin, a polybutylene terephthalate resin, a polycarbonate resin, a liquid crystal polyester resin, and a resin composition containing the same. The method for producing the thermoplastic resin composite molded article comprises using at least one kind of resin as a main component from the group consisting of a polyamide resin. | Producing thermoplastic resin composite molded product in thermoplastic elastomer resin composition interposed between metal member and thermoplastic resin, involves covering with thermoplastic elastomer composition with thermoplastic resin, and subjecting molded product
JP2025028612A | Asahi Kasei Corporation,JP | 2023-08-18 | 2025-03-03 | The recycling method of a polyamide resin composition, the manufacturing method of regenerated polyamide, and the manufacturing method of polyamide hydrolyzate | To provide a method for recycling a polyamide resin composition by which a high-quality regenerated polyamide and a polyamide hydrolyzate which can be used as a polymerization raw material for the regenerated polyamide are obtained from the polyamide resin composition in high efficiency and in high yield. The recycling method of the polyamide resin composition which obtains a regenerated polyamide and a polyamide hydrolyzate from a polyamide resin composition, and process 1: from a polyamide resin composition. A process for separating a first component containing a polyamide 1 having a weight-average molecular weight Mw1 larger than the weight-average molecular weight Mw0 of the polyamide in a polyamide resin composition from a second component containing a polyamide 2 having a weight-average molecular weight Mw2 smaller than the weight-average molecular weight Mw0. The method for recycling the polyamide resin composition comprises a step 2 of obtaining a regenerated polyamide from a first component, and a step 3 of obtaining a polyamide hydrolyzate by hydrolyzing the polyamide 2 in the second component. [Plot] None | ¦ 1. The recycling method of the polyamide resin composition which obtains a regenerated polyamide and a polyamide hydrolyzate from a polyamide resin composition, and the process 1: from the said polyamide resin composition. The first component containing the polyamide 1 having a weight-average molecular weight Mw1 larger than the weight-average molecular weight Mw0 of the polyamide in the polyamide resin composition and the first component containing the polyamide 1 are provided. A process for separating the second component containing the polyamide 2 having the weight-average molecular weight Mw2 smaller than the weight-average molecular weight Mw0 from the second component, and a process 2: a process including obtaining a regenerated polyamide from the first component. The method for recycling the polyamide resin composition comprises a step 3 of obtaining a polyamide hydrolyzate by hydrolyzing the polyamide 2 in the second component. ¦ 2. The separation in the process 1 is carried out by bringing the polyamide resin composition into contact with a cleaning solvent to dissolve the second component in the cleaning solvent, thereby separating the first component and the cleaning solvent in which the second component is dissolved. The recycling method of the polyamide resin composition described in claim 1. ¦ 3. The process 2 comprises a polyamide 1 dissolving process for dissolving the polyamide 1 in the first component in a metal chloride alcohol solution containing a metal chloride and alcohols to obtain a polyamide 1 dissolving solution. The method for recycling the polyamide resin composition described in claim 1 or 2 includes a regenerated polyamide component separation process for separating the regenerated polyamide component from the polyamide 1 solution by deposition. ¦ 4. In the regenerated polyamide component separation process of the process 2, the regenerated polyamide component and the regenerated polyamide component are obtained from the polyamide 1 solution. The method for recycling the polyamide resin composition described in claim 3 comprises separating the polyamide resin composition from a solution in which a third component containing a polyamide 3 having a weight-average molecular weight Mw3 smaller than the weight-average molecular weight Mw0 of the polyamide in the polyamide resin composition is dissolved. ¦ 5. The separation in the regenerated polyamide component separation process of the process 2 includes the separation into a solid containing the regenerated polyamide component deposition and a solution in which the third component is dissolved by solid-liquid separation, and the process 3 includes the separation from the solution in which the third component is dissolved. The method for recycling the polyamide resin composition described in claim 4 further comprises hydrolyzing a polyamide 3 in a third component to obtain a polyamide hydrolyzate. ¦ 6. The separation in the regenerated polyamide component separation process of the process 2 is separated into the solid containing the regenerated polyamide component deposition and the solution in which the third component is dissolved by solid-liquid separation, and then the third component adhering to the solid is washed with a washing liquid. The process 3 further comprises hydrolyzing the polyamide 3 in the third component from the cleaning liquid in which the third component is dissolved to obtain a polyamide hydrolyzate. The recycling method of the polyamide resin composition described in claim 5. ¦ 7. In the process 1, the polyamide solution is obtained by dissolving the polyamide in the polyamide resin composition in a metal chloride alcohol solution containing a metal chloride and alcohols, and the first component and the first component are obtained by deposition making the first component from the polyamide solution. The method for recycling the polyamide resin composition described in claim 1 includes a first component separation process for separating the second component into a dissolved solution. ¦ 8. The separation in the first component separation process of the process 1 includes the separation into the solid containing the deposition first component and the solution in which the second component is dissolved by solid-liquid separation, and the process 3 includes the separation from the solution in which the second component is dissolved. The method for recycling the polyamide resin composition described in claim 7 includes obtaining a polyamide hydrolyzate by hydrolyzing a polyamide 2 in a second component. ¦ 9. The separation in the first component separation process of the process 1 is separated into the solid containing the deposition first component and the solution in which the second component is dissolved by solid-liquid separation, and then the solid containing the first component is further washed with a washing liquid to wash the second component adhering to the solid. The method for recycling the polyamide resin composition described in claim 8 comprises separating the second component into a dissolved cleaning liquid, wherein the step 3 comprises obtaining a polyamide hydrolyzate by hydrolyzing the polyamide 2 in the second component from the cleaning liquid in which the second component is dissolved. ¦ 10. In the recycling method of the polyamide resin composition described in claim 1, the ratio of the polyamide having ≤2,000 molecular weight in the polyamide 1 in the first component is ≤2,000 molecular weight in the polyamide resin composition. ¦ 11. In the recycling method of the polyamide resin composition described in claim 1, the ratio of the polyamide having ≤2,000 molecular weight in the polyamide 1 in the first component is ≤ 3 mass%. ¦ 12. The ratio of 1,8-diazacyclotetradecane-2,7-dione to the polyamide 1 in the first component is equal to or less than the ratio of 1,8-diazacyclotetradecane-2,7-dione to the polyamide in the polyamide resin composition. The recycling method of the polyamide resin composition described in claim 1. ¦ 13. In the method for recycling the polyamide resin composition described in claim 1, the hydrolysis of the polyamide resin composition in the process 3 includes hydrolysis by an enzyme. ¦ 14. The above polyamide hydrolyzate is adipic acid, hexamethylenediamine, 6-[(6-amino-hexyl) amino] -6-oxo hexanoic acid, 6, 6 '-(1,6-hexanediyl diimino) bis [6-oxo hexanoic acid], and N1, The method for recycling the polyamide resin composition described in claim 1 or 13 comprises one or more compounds selected from the group consisting of N6-bis (6-amino-hexyl) adipamide. ¦ 15. The polyamide hydrolyzate contains 6-aminohexanoic acid and/or 6-(6-amino hexanamide) hexanoic acid, and the method for recycling the polyamide resin composition described in claim 1 or 13 is also provided. ¦ 16. Process 1: The first component containing the polyamide 1 having a weight-average molecular weight Mw1 larger than the weight-average molecular weight Mw0 of the polyamide in the polyamide resin composition, and the first component containing the polyamide 1. The method for producing the regenerated polyamide includes a process for separating a polyamide 2 having a weight-average molecular weight Mw2 smaller than the weight-average molecular weight Mw0 from a second component, and a process 2: a process for obtaining the regenerated polyamide from the first component. ¦ 17. The separation in the process 1 is carried out by bringing the polyamide resin composition into contact with a cleaning solvent to dissolve the second component in the cleaning solvent, thereby separating the first component and the cleaning solvent in which the second component is dissolved. The manufacturing method of the reproduction polyamide described in claim 16. ¦ 18. The process 2 comprises a polyamide 1 dissolving process for dissolving the polyamide 1 in the first component in a metal chloride alcohol solution containing a metal chloride and alcohols to obtain a polyamide 1 dissolving solution. The method for producing the regenerated polyamide described in claim 16 or 17 includes a regenerated polyamide component separation process for separating the regenerated polyamide component by deposition from the polyamide 1 solution. ¦ 19. In the regenerated polyamide component separation process of the process 2, the regenerated polyamide component and the regenerated polyamide component are obtained from the polyamide 1 solution. The method for producing the regenerated polyamide described in claim 18 comprises separating the polyamide resin composition from a solution in which a third component containing a polyamide 3 having a weight-average molecular weight Mw3 smaller than the weight-average molecular weight Mw0 of the polyamide resin composition is dissolved. ¦ 20. The method for producing the regenerated polyamide described in claim 19 comprises separating the separation in the regenerated polyamide component separation process of the process 2 into a solid containing the deposition regenerated polyamide component and a solution in which the third component is dissolved by solid-liquid separation. ¦ 21. The separation in the regenerated polyamide component separation process of the process 2 is separated into the solid containing the regenerated polyamide component deposition and the solution in which the third component is dissolved by solid-liquid separation, and then the third component adhering to the solid is washed with a washing liquid. The method for producing the regenerated polyamide described in claim 20 comprises separating the regenerated polyamide component into a solid containing the regenerated polyamide component and a cleaning liquid in which the third component is dissolved. ¦ 22. In the process 1, the polyamide solution is obtained by dissolving the polyamide in the polyamide resin composition in a metal chloride alcohol solution containing a metal chloride and alcohols, and the first component and the first component are obtained by deposition making the first component from the polyamide solution. The method for producing the regenerated polyamide described in claim 16 includes a first component separation process for separating the second component into a dissolved solution in which the second component is dissolved. ¦ 23. The method for producing the regenerated polyamide described in claim 22 includes separating the separation in the first component separation process of the process 1 into a solid containing the deposition first component and a solution in which the second component is dissolved by solid-liquid separation. ¦ 24. The separation in the first component separation process of the process 1 is separated into the solid containing the deposition first component and the solution in which the second component is dissolved by solid-liquid separation, and then the solid containing the first component is further washed with a washing liquid. The method for producing the regenerated polyamide described in the claim 23 comprises separating the second component into a dissolved cleaning liquid. ¦ 25. Process 1: The first component containing the polyamide 1 having a weight-average molecular weight Mw1 larger than the weight-average molecular weight Mw0 of the polyamide in the polyamide resin composition, and the first component containing the polyamide 1. The method for producing the polyamide comprises a process for separating a polyamide 2 having a weight-average molecular weight Mw2 smaller than the weight-average molecular weight Mw0 from a second component, and a process 3 for hydrolyzing the polyamide 2 in the second component to obtain a polyamide hydrolyzate. The manufacturing method of a polyamide hydrolysate. ¦ 26. The method for producing the polyamide hydrolyzate described in claim 25 comprises the hydrolysis of the hydrolyzate by an enzyme in the process 3. ¦ 27. The method further includes a step of separating a third component containing a polyamide 3 having a weight-average molecular weight Mw3 smaller than the weight-average molecular weight Mw0 of the polyamide in the polyamide resin composition from the first component, and the step 3 includes a step of separating the third component. The method for producing the polyamide hydrolyzate described in the claim 25 or 26 further comprises hydrolyzing the polyamide 3 in the third component to obtain the polyamide hydrolyzate. ¦ 28. The method for producing the polyamide hydrolyzate described in claim 27 further comprises hydrolyzing the polyamide 2 in the second component and the polyamide 3 in the third component to obtain the polyamide hydrolyzate. ¦ 29. This method for producing the regenerated polyamide is characterized by using a polyamide hydrolyzate obtained by a method for producing the polyamide hydrolyzate described in claim 25 or 26 as a polymerization raw material. | Method for recycling a polyamide resin composition, which obtains a recycled polyamide and a polyamide hydrolyzate from polyamide resin composition, involves separating from polyamide resin composition a first component containing a polyamide, hydrolyzing polyamide in second component
KR2784853B1 | Evonik Operations Gmb H,DE ¦ 에보닉 오퍼레이션스 게엠베하,DE | 2019-10-11 ¦ 2019-10-11 | 2025-03-20 | Molding composition containing polyetheramide (PEA) | The present invention relates to a molding composition containing a polyetheramide (PEBA) based on a subunit 1 made of at least one linear aliphatic diamine having 15 C atoms and at least one linear aliphatic or aromatic dicarboxylic acid having 6 to 14 C atoms. Furthermore, the PEA comprises at least 2,3 C-5 atoms and NH at the chain ends. 2 It also contains a subunit 2 made of at least one polyether diamine having a group. The molding composition contains at most 2.5 wt.-% of a functional group-containing rubber. The number of C atoms of at least one component of the subunit 1 selected from diamines and dicarboxylic acids is at least 13 and the average molar mass number of the subunit 2 is from 200 to 900 g/mol. A molding article can be produced from the molding compound, said article being a molded part, a film, a bristles, a fiber or a foam. | ¦ 5 Subunit 1 comprising at least one linear aliphatic diamine having from 6 to 15 carbon atoms and at least one linear aliphatic or aromatic dicarboxylic acid having from 6 to 14 carbon atoms, and at least 2.3 carbon atoms per ether oxygen and NH at the chain terminal.2 A moulding compound comprising a polyetheramide (PEA) based on a subunit 2 comprising at least one polyether diamine having a group, characterized in that the moulding compound contains at most 2.5 wt.-% of a functional group-containing rubber, the number of carbon atoms from at least one component of the subunit 1 chosen from diamines and dicarboxylic acids being at least 13 carbon atoms, and the number-average molar mass of the subunit 2 being from 200 to 900 g/mol. ¦ 2. A molding compound according to claim 1, characterized in that the number-average molar mass of subunit 2 is 300 to 700 g/mol. ¦ 3. A molding compound according to claim 1 or 2, characterized in that the number-average molar mass of subunit 1 is 250 to 4500 g/mol. ¦ 4. A molding compound according to claim 3, characterized in that the number-average molar mass of subunit 1 is 400 to 2500 g/mol. ¦ 5. A molding compound according to claim 1 or 2, characterized in that the polyether diamine is selected from diaminated polypropylene glycol, diaminated polytetramethylene glycol, copolyethers thereof and mixtures thereof. ¦ 6. A molding compound according to claim 1 or 2, characterized in that the total sum of carbon atoms from the diamine and the dicarboxylic acid is 19-24. ¦ 7. A molding compound according to claim 1 or 2, characterized in that subunit 1 is selected from nylon-6,13, nylon-6,14 and nylon-10,14. ¦ 8. A molding compound according to claim 1 or 2, characterized in that the proportion of rubber is at most 0.5 wt.%, or at most 0.1 wt.%. ¦ 9. A molding compound according to claim 1 or 2, characterized in that the diamine contains 6 to 10 carbon atoms. ¦ 10. A molding compound according to claim 1 or 2, characterized in that the dicarboxylic acid contains 12 to 14 carbon atoms. ¦ 11. A molded article manufactured from a molding compound according to claim 1 or 2. ¦ 12. A molded product according to claim 11, characterized in that the molded product is a molded article, a film, a bristles, a fiber or a foam. ¦ 13. A molded article manufactured by compression molding, foaming, extrusion, coextrusion, blow molding, 3D blow molding, coextrusion blow molding, coextrusion 3D blow molding, coextrusion suction blow molding or injection molding in accordance with claim 11. ¦ 14. A molded article used as a housing part provided with a fiber composite component, a shoe sole, a top sheet for skis or snowboards, a line for media, a spectacle-type stern member, a design article, a sealant, a body protector, an insulating material or a film in claim 11. | Molding composition for molded article e.g. shoe sole, comprises polyether amide based on subunit of linear aliphatic diamine and linear aliphatic or aromatic dicarboxylic acid, and subunit of polyether diamine having preset molar mass
KR2782932B1 | Asahi Kasei Battery Separator Co. Ltd.,JP ¦ 아사히 가세이 배터리 세퍼레이터 가부시키가이샤,JP | 2020-04-13 ¦ 2020-04-13 ¦ 2020-04-13 ¦ 2020-10-30 ¦ 2020-04-13 ¦ 2020-04-13 ¦ 2020-04-13 ¦ 2020-10-30 | 2025-03-20 | Composite single layer chemical crosslinking separator | The present disclosure aims to provide a separator for a storage device with higher safety, and a storage device using the same. The separator for a storage device has a substrate containing polyolefin, and one or more layers formed on the substrate. The polyolefin contained in the substrate has one or more functional groups that form a crosslinked structure in the storage device. In one embodiment, the layers are a layer containing inorganic particles and a layer containing a thermoplastic polymer. In another embodiment, the layers are surface layers of a thermoplastic polymer-containing layer, an active layer, a heat-resistant porous layer, and the like. | ¦ 1. A separator for a storage device, comprising at least one layer each of an A layer containing polyolefin, a B layer containing inorganic particles, and a C layer containing a thermoplastic polymer, wherein the polyolefin contained in the A layer has one or more types of functional groups, and the functional groups include functional groups that form a crosslinked structure by a siloxane bond through a condensation reaction between the functional groups within the storage device. ¦ 2. In the first paragraph, when a TOF-SIMS measurement of a 100 μm square area was performed on the A layer, at least one island structure including an alkali metal and/or an alkaline earth metal was detected, and further, the size of the island structure was 9 μm.2 Above 2452 A separator for a storage device, comprising the following areas: ¦ 3. A separator for a storage device in the second paragraph, wherein two or more island structures including the alkali metal and/or alkaline earth metal are present in the separator, and both the minimum value and the maximum value of the distance between the weighted centers of gravity of each of the island structures are 6 µm or more and 135 µm or less. ¦ 4. A separator for a storage device according to claim 2 or 3, wherein the island structure comprises an alkaline earth metal, and the alkaline earth metal is calcium. ¦ 5. A separator for a storage device, wherein in claim 2 or 3, the alkali metal and/or alkaline earth metal is at least one selected from the group consisting of lithium, sodium, magnesium, potassium, and strontium. ¦ 6. A separator for a storage device according to any one of claims 1 to 3, wherein the B layer is an inorganic porous layer containing inorganic particles and a resin binder. ¦ 7. A separator for a storage device, wherein the glass transition temperature (Tg) of the resin binder in claim 6 is -50°C to 90°C. ¦ 8. A separator for a storage device, wherein the content of inorganic particles included in the B layer is 5 mass% to 99 mass% based on the total mass of the B layer, in any one of claims 1 to 3. ¦ 9. A separator for a storage device according to any one of claims 1 to 3, wherein the inorganic particles are at least one selected from the group consisting of alumina, silica, titania, zirconia, magnesia, ceria, yttria, zinc oxide, iron oxide, silicon nitride, titanium nitride, boron nitride, silicon carbide, aluminum hydroxide, talc, kaolinite, dickite, nacrite, halloysite, pyrophyllite, montmorillonite, sericite, mica, amesite, bentonite, asbestos, zeolite, diatomaceous earth, silica, and glass fiber. ¦ 10. A separator for a storage device according to any one of claims 1 to 3, wherein the thermoplastic polymer included in the C layer contains (meth)acrylic acid ester or (meth)acrylic acid as a polymerization unit. ¦ 11. A separator for a storage device, wherein the ratio of the area of the C layer covering the B layer in any one of claims 1 to 3 is 5% to 98%. ¦ 12. A separator for a storage device according to any one of claims 1 to 3, wherein the thermoplastic polymer included in the C layer comprises at least one fluorine atom-containing vinyl compound selected from the group consisting of polyvinylidene fluoride-hexafluoropropylene (PVDF-HFP) and polyvinylidene fluoride-chlorotrifluoroethylene (PVDF-CTFE). ¦ 13. A separator for a storage device according to any one of claims 1 to 3, wherein when the separator for a storage device after immersion in an electrolyte is heated to 150°C at 2°C/min, the thermal response index is fitted to Equation (1) using the least squares approximation method, and the rate range is 3.5rate150. ¦ 14. In the 13th paragraph, when the separator for the storage device after immersion in the electrolyte is heated to 150°C at 2°C/min, the thermal response index is fitted to Equation (1) using the least squares approximation method, T0The range is 110T0A separator for a capacitor device, having a range of 150 and max of 0.1max30. ¦ 15. A separator for a storage device comprising a polyolefin microporous film as a substrate and a surface layer formed on at least one side of the polyolefin microporous film, wherein the surface layer is at least one layer selected from the group consisting of a thermoplastic polymer-containing layer, an active layer, and a heat-resistant porous layer, and wherein the polyolefin contained in the polyolefin microporous film has one or more types of functional groups, and further, after being accommodated in a storage device, (1) the functional groups undergo a condensation reaction to form a covalent bond, (2) the functional groups react with a chemical substance inside the storage device to form a covalent bond or a coordination bond, or (3) the functional groups react with another type of functional group to form a covalent bond, thereby forming a crosslinked structure. ¦ 16. In claim 15, a separator for a storage device comprising a polyolefin microporous film as a substrate and a thermoplastic polymer-containing layer formed on at least one side of the polyolefin microporous film, wherein the polyolefin contained in the polyolefin microporous film has one or more types of functional groups, and further, after being stored in the storage device, (1) the functional groups form a covalent bond through a condensation reaction, (2) the functional groups react with a chemical substance inside the storage device to form a covalent bond or a coordination bond, or (3) the functional groups react with another type of functional group to form a covalent bond, thereby forming a crosslinked structure. ¦ 17. A separator for a storage device, wherein the coverage area ratio of the thermoplastic polymer-containing layer to the substrate in the 16th paragraph is 5% to 90%. ¦ 18. A separator for a storage device, wherein the thermoplastic polymer contained in the thermoplastic polymer-containing layer in claim 16 comprises a polymerization unit of (meth)acrylic acid ester or (meth)acrylic acid. ¦ 19. A separator for a storage device, wherein the glass transition temperature of the thermoplastic polymer contained in the thermoplastic polymer-containing layer according to any one of claims 16 to 18 is -40°C to 105°C. ¦ 20. In claim 15, a separator for a storage device comprising a polyolefin microporous film as a substrate and an active layer disposed on at least one surface of the polyolefin microporous film, wherein the polyolefin contained in the polyolefin microporous film has one or more types of functional groups, and further, after being accommodated in the storage device, (1) the functional groups undergo a condensation reaction to form a covalent bond, (2) the functional groups react with a chemical substance inside the storage device to form a covalent bond or a coordination bond, or (3) the functional groups react with another type of functional group to form a covalent bond, thereby forming a crosslinked structure. ¦ 21. A separator for a storage device, wherein the active layer comprises at least one fluorine atom-containing vinyl compound selected from the group consisting of polyvinylidene fluoride-hexafluoropropylene (PVDF-HFP) and polyvinylidene fluoride-chlorotrifluoroethylene (PVDF-CTFE), and inorganic particles, in claim 20. ¦ 22. A separator for a storage device, wherein in claim 21, the mass ratio of the fluorine atom-containing vinyl compound and the inorganic particles in the active layer (fluorine atom-containing vinyl compound/inorganic particles) is 5/95 to 80/20. ¦ 23. In claim 21, the weight average molecular weight of the fluorine atom-containing vinyl compound is 0.6×106 Inside 2.5×106A separator for a capacitor device. ¦ 24. In claim 15, a separator for a storage device comprising a polyolefin microporous film as a substrate, and a heat-resistant porous layer containing a heat-resistant resin, which is laminated on at least one surface of the polyolefin microporous film, wherein the polyolefin contained in the polyolefin microporous film has one or more types of functional groups, and further, after being stored in the storage device, (1) the functional groups undergo a condensation reaction to form a covalent bond, (2) the functional groups react with a chemical substance inside the storage device to form a covalent bond or a coordination bond, or (3) the functional groups react with another type of functional group to form a covalent bond, thereby forming a crosslinked structure. ¦ 25. A separator for a storage device, wherein in claim 24, the heat-resistant porous layer contains 30 to 90 mass% of an inorganic filler having an average particle diameter of 0.2 to 0.9 μm. ¦ 26. A separator for a storage device according to claim 24 or 25, wherein the heat-resistant resin comprises at least one selected from the group consisting of wholly aromatic polyamide, polyimide, polyamideimide, polysulfone, polyketone, polyether, polyetherketone, polyetherimide, and cellulose. ¦ 27. A separator for a storage device according to claim 24 or 25, wherein the heat-resistant resin comprises para-type aromatic polyamide and/or meta-type aromatic polyamide. ¦ 28. A separator for a storage device according to any one of claims 16 to 18, 20, 21, and 23 to 25, wherein the chemical substance is any one of an electrolyte, an electrolyte solution, an electrode active material, an additive, or a decomposition product thereof contained in the polyolefin microporous film. ¦ 29. A separator for a storage device according to any one of claims 16 to 18, 20, 21, and 23 to 25, wherein the crosslinked structure is an amorphous portion crosslinked structure in which an amorphous portion of the polyolefin is crosslinked. ¦ 30. A separator for a storage device, wherein the amorphous portion is optionally cross-linked in claim 29. ¦ 31. A separator for a storage device according to any one of claims 16 to 18, 20, 21, and 23 to 25, wherein the polyolefin is a functional group-modified polyolefin or a polyolefin copolymerized with a monomer having a functional group. ¦ 32. In any one of claims 16 to 18, 20, 21 and 23 to 25, the reaction through the covalent bond is the following reaction (I) to (IV): (I) Condensation reaction of multiple identical functional groups; (II) Responses of multiple heterogeneous sensory organs; (III) chain condensation reaction of a functional group and an electrolyte; and (IV) reaction of a functional group and an additive; A separator for a storage device, comprising at least one selected from the group consisting of: ¦ 33. In any one of claims 16 to 18, 20, 21 and 23 to 25, the reaction through the coordination bond is the following reaction (V): (V) A reaction in which multiple identical functional groups cross-link through coordination bonding with a metal ion; A separator for a capacitor device. ¦ 34. A separator for a storage device, wherein in claim 32, the reaction (I) and/or (II) is catalytically promoted by a chemical substance inside the storage device. ¦ 35. A separator for a storage device, wherein the reaction (I) in claim 32 is a condensation reaction of a plurality of silanol groups. ¦ 36. In the 32nd paragraph, the reaction (IV) is a nucleophilic substitution reaction, nucleophilic addition reaction or ring-opening reaction between a compound Rx constituting the separator for the storage device and a compound Ry constituting the additive, wherein the compound Rx has a functional group x, and further, the compound Ry has a linking reaction unit y.1A separator for a capacitor device having a ¦ 37. In the 36th paragraph, the reaction (IV) is a nucleophilic substitution reaction, and the functional group x of the compound Rx is -OH, -NH2, -NH-, -COOH and -SH, and at least one selected from the group consisting of -NH-, -COOH and -SH, and also a linking reaction unit y of the compound Ry1Lee, CH3SO2-, CF3SO2-, ArSO2-, CH3SO3-, CF3SO3-, ArSO3- and the following equation (y1-1) to (y1-6): {In the formula, X is a hydrogen atom or a monovalent substituent.} {In the formula, X is a hydrogen atom or a monovalent substituent.} {In the formula, X is a hydrogen atom or a monovalent substituent.} {In the formula, X is a hydrogen atom or a monovalent substituent.} {In the formula, X is a hydrogen atom or a monovalent substituent.} A separator for a storage device, wherein at least two monovalent groups are selected from the group consisting of {wherein X is a hydrogen atom or a monovalent substituent.}. ¦ 38. In the 36th paragraph, the reaction (IV) is a nucleophilic substitution reaction, and the compound Ry is the connection reaction unit y.1In addition to the chain unit y2, and also the above chain unit y2The following equation is used: (y2-1) to (y2-6): {In the formula, m is an integer from 0 to 20, and n is an integer from 1 to 20.} {In the formula, n is an integer from 1 to 20.} {In the formula, n is an integer from 1 to 20.} {In the formula, n is an integer from 1 to 20.} {In the formula, X is an alkylene group having 1 to 20 carbon atoms or an arylene group, and n is an integer of 1 to 20.} A separator for a storage device, wherein at least one is selected from the group consisting of divalent groups represented by {wherein X is an alkylene group having 1 to 20 carbon atoms, or an arylene group, and further n is an integer of 1 to 20.}. ¦ 39. In the 37th paragraph, the reaction (IV) is a nucleophilic substitution reaction, and the compound Ry is the linking reaction unit y.1In addition to the chain unit y2, and also the above chain unit y2The following equation is used: (y2-1) to (y2-6): {In the formula, m is an integer from 0 to 20, and n is an integer from 1 to 20.} {In the formula, n is an integer from 1 to 20.} {In the formula, n is an integer from 1 to 20.} {In the formula, n is an integer from 1 to 20.} {In the formula, X is an alkylene group having 1 to 20 carbon atoms or an arylene group, and n is an integer of 1 to 20.} A separator for a storage device, wherein at least one is selected from the group consisting of divalent groups represented by {wherein X is an alkylene group having 1 to 20 carbon atoms, or an arylene group, and further n is an integer of 1 to 20.}. ¦ 40. In the 36th paragraph, the reaction (IV) is a nucleophilic addition reaction, and the functional group x of the compound Rx is -OH, -NH2, -NH-, -COOH and -SH, and at least one selected from the group consisting of -NH-, -COOH and -SH, and also a linking reaction unit y of the compound Ry1This, the following formula (Ay1-1) to (Ay1-6): {In the formula, R is a hydrogen atom or a monovalent organic group.} A separator for a storage device, wherein at least one is selected from the group consisting of groups represented by . ¦ 41. In the 36th paragraph, the reaction (IV) is a ring opening reaction, and the functional group x of the compound Rx is -OH, -NH2, -NH-, -COOH and -SH, and at least one selected from the group consisting of -NH-, -COOH and -SH, and also a linking reaction unit y of the compound Ry1This is the following equation (ROy1-1): A separator for a capacitor device, wherein at least two groups are represented by {wherein, a plurality of Xs are each independently hydrogen atoms or monovalent substituents.} ¦ 42. In the 33rd paragraph, in the reaction (V), the metal ion is Zn2+, Mn2+, Co3+, Ni2+ and Li+A separator for a storage device, comprising at least one selected from the group consisting of: ¦ 43. A separator for a storage device according to any one of claims 1 to 3, 15 to 18, 20, 21, and 23 to 25, wherein the polyolefin having the functional group is not a master batch resin containing a dehydration condensation catalyst that forms a crosslinking structure of the functional group. ¦ 44. (A) an outer body housing an electrode and a laminate or coil body of a separator for a storage device according to any one of claims 1 to 3, 15 to 18, 20, 21, and 23 to 25; and (B) a container housing a non-aqueous electrolyte. A battery device assembly kit comprising: ¦ 45. A storage device comprising a positive electrode, a negative electrode, a separator for a storage device according to any one of claims 1 to 3, 15 to 18, 20, 21, and 23 to 25, and a non-aqueous electrolyte. ¦ 46. A storage device comprising a positive electrode, a negative electrode, a separator for a storage device according to any one of claims 1 to 3, 15 to 18, 20, 21 and 23 to 25, and a non-aqueous electrolyte, wherein the positive electrode is at least one selected from the group consisting of a nickel-manganese-cobalt (NMC)-based lithium-containing positive electrode, an olivine-type lithium iron phosphate (LFP)-based positive electrode, a lithium cobaltate (LCO)-based positive electrode, a nickel-cobalt-aluminum (NCA)-based lithium-containing positive electrode and a lithium manganese (LMO)-based positive electrode. ¦ 47. delete | Separator used for electrical storage device, comprises layer(s) containing polyolefin including functional groups which are condensed with each other to form crosslinked structure by siloxane bond in storage device, inorganic particles, and thermoplastic polymer
KR2784594B1 | Advan Six Resins & Chemicals LLC,US ¦ 어드밴식스 레진즈 앤드 케미컬즈 엘엘씨,US | 2018-03-15 ¦ 2018-03-15 | 2025-03-19 | LAMINATE FILM, PACKAGE, AND METHODS FOR OXYGEN-SENSITIVE MATERIALS | The present disclosure provides a laminate film for protecting an oxygen-sensitive material. The laminate film comprises an ethylene vinyl alcohol polymer layer and an oxygen scavenging layer. The oxygen scavenging layer comprises a first polyamide, a second polyamide, and a metal salt catalyst. The first polyamide comprises a crystallizable polyamide homopolymer, a crystallizable polyamide copolymer, or a blend thereof. The second polyamide comprises m-xylylene diamine moieties, isophthalic acid moieties, and a polyamide monomer diacid precursor moiety. | ¦ 1. A laminate film for protecting an oxygen-sensitive material, the laminate film comprising: an ethylene vinyl alcohol polymer layer; and an oxygen scavenging layer, the oxygen scavenging layer comprising a blend of a first polyamide comprising a crystallizable polyamide homopolymer, a crystallizable polyamide copolymer, or blends thereof, a second polyamide comprising m-xylylene diamine moieties, isophthalic acid moieties, and polyamide monomer diacid precursor moieties, and a metal salt catalyst, wherein the oxygen scavenging layer has a thickness of 7.5 micrometers to 15 micrometers. ¦ 2. In the first aspect, the second polyamide comprises 20 mol% to 70 mol% of m-xylylene diamine moieties; 1 A laminate film comprising from 20 mol % to 30 mol % of isophthalic acid moieties; and from 20 mol % to 60 mol % of polyamide monomer diacid precursor moieties. ¦ 3. A laminate film according to claim 1 or 2, wherein the first polyamide comprises at least one of nylon 6, nylon 66, nylon 6/66, nylon 66/6, nylon MXD6, and nylon 61, 6T. ¦ 4. A laminate film according to claim 1 or 2, wherein the polyamide monomer diacid precursor moiety comprises an adipic acid moiety, and the molar ratio of the adipic acid moiety to the isophthalic acid moiety is in the range of 98:1 to 88:12. ¦ 5. A laminate film according to claim 1 or 2, wherein the first polyamide is 2 wt% to 90 wt% of the oxygen scavenging layer, and the second polyamide is 10 wt% to 98 wt% of the oxygen scavenging layer. ¦ 6. A laminate film according to claim 1 or 2, wherein the metal salt catalyst comprises acetate, stearate, propionate, hexanoate, octanoate, benzoate, salicylate or cinnamate of cobalt, copper or ruthenium. ¦ 7. A laminate film according to claim 1 or 2, further comprising a polyamide layer disposed on a first side of the ethylene vinyl alcohol layer, wherein the polyamide layer comprises a third polyamide, and an oxygen scavenging layer is disposed on a second side of the ethylene vinyl alcohol layer opposite the first side of the ethylene vinyl alcohol layer. ¦ 8. A laminate film in claim 7, wherein the third polyamide comprises at least one of nylon 6, nylon 66, nylon 6/66, nylon 66/6, nylon MXD6, and nylon 61, 6T. ¦ 9. A laminate film further comprising: a first polyolefin layer bonded to one side of the polyamide layer opposite the ethylene vinyl alcohol polymer layer by a first bonding layer; and a second polyolefin layer bonded to one side of the oxygen scavenging layer opposite the ethylene vinyl alcohol polymer layer by a second bonding layer. ¦ 10. A package for storing an oxygen-sensitive material, comprising a laminate film separating an interior of the package from an exterior of the package, wherein the laminate film comprises an ethylene vinyl alcohol polymer layer; and an oxygen scavenging layer, wherein the oxygen scavenging layer comprises a blend of a first polyamide comprising a crystallizable polyamide homopolymer, a crystallizable polyamide copolymer, or blends thereof, and a second polyamide comprising m-xylylene diamine moieties, isophthalic acid moieties, and polyamide monomer diacid precursor moieties, and a metal salt catalyst, wherein the oxygen scavenging layer has a thickness of from 7.5 micrometers to 15 micrometers. ¦ 11. In claim 10, the second polyamide comprises 20 mol% to 70 mol% of m-xylylene diamine moieties; 1 A package comprising from 20 mol % to 30 mol % of isophthalic acid moieties; and from 20 mol % to 60 mol % of polyamide monomer diacid precursor moieties. ¦ 12. A package according to claim 10 or 11, wherein the laminate film further comprises a polyamide layer disposed on a first side of the ethylene vinyl alcohol layer, wherein the polyamide layer comprises a third polyamide, and an oxygen scavenging layer is disposed on a second side of the ethylene vinyl alcohol layer opposite the first side of the ethylene vinyl alcohol layer. ¦ 13. A package in accordance with claim 12, wherein the laminate film further comprises a first polyolefin layer bonded to one side of the polyamide layer opposite the ethylene vinyl alcohol polymer layer by a first bonding layer; and a second polyolefin layer bonded to one side of the oxygen scavenging layer opposite the ethylene vinyl alcohol polymer layer by a second bonding layer. ¦ 14. A package according to claim 10 or 11, which is a retort pouch. ¦ 15. A method of making a sterilized package containing an oxygen-sensitive material, comprising the steps of: providing a package, wherein the package comprises a laminate film comprising an ethylene vinyl alcohol polymer layer and an oxygen scavenging layer, wherein the oxygen scavenging layer comprises a blend of a first polyamide comprising a crystallizable polyamide homopolymer, a crystallizable polyamide copolymer, or blends thereof, and a second polyamide comprising m-xylylene diamine moieties, isophthalic acid moieties, and polyamide monomer diacid precursor moieties, and a metal salt catalyst, wherein the oxygen scavenging layer has a thickness of from 7.5 micrometers to 15 micrometers; A step of sealing an oxygen-sensitive material within a package; A method comprising the steps of: exposing a sealed package to a heat treatment to sterilize the package and oxygen-sensitive material within the package; and cooling the sterilized package. ¦ 16. A method according to claim 15, wherein the heat treatment is performed at a temperature of 50° C. to 150° C., a relative humidity of 90% to 100%, and a pressure (absolute) of 600 torr to 3,600 torr for a time of 30 to 60 minutes. ¦ 17. A method according to claim 15 or 16, wherein exposing the sealed package to a heat treatment causes a loss of crystallinity in the ethylene vinyl alcohol polymer layer, and the oxygen scavenging layer scavenges oxygen passing through the laminate film at least until the ethylene vinyl alcohol polymer layer recrystallizes. ¦ 18. A method according to claim 15 or 16, wherein the heat treatment activates the oxygen scavenging layer. ¦ 19. A method according to claim 15 or 16, wherein the second polyamide comprises 20 mol % to 70 mol % of m-xylylene diamine moieties, 1 mol % to 30 mol % of isophthalic acid moieties, and 20 mol % to 60 mol % of polyamide monomer diacid precursor moieties. ¦ 20. In claim 15 or 16, the oxygen permeability through the laminate film measured in accordance with ASTM D3985 after 24 hours of cooling the sterilized package is 0.3 cc/m per day.2 Method less than. | Laminate film used e.g. in package to store and protect oxygen-sensitive materials comprises ethylene vinyl alcohol polymer layer and oxygen scavenging layer including blend of first polyamide, second polyamide and metal salt catalyst
KR2783254B1 | Donaldson Company Inc.,US ¦ 도날드슨 컴파니 인코포레이티드,US | 2017-12-13 ¦ 2017-12-13 | 2025-03-19 | Polyamide microfibers, methods, filter media, and filter elements | The present disclosure provides a unique fine fiber material formed from a fiber-forming polyamide together with a fluorine compound-based urethane additive, a method for producing such a fiber material, as well as a filter medium and a filter element comprising such fibers. | ¦ 1. As a microfiber, a fiber-forming polyamide; and a fluorine compound-based urethane additive introduced into the microfiber, wherein the fluorine compound-based urethane additive comprises at least one perfluorinated alkyl group and/or a perfluorinated heteroalkyl group, each alkyl or heteroalkyl group being sulfonamido (-SO2NR2-) , carboxamido(-C(O)NR3-) group, carboxyl group (-C(O)O-), or sulfonyl group (-SO2-) is combined with R, where2 and R3Microfibers, wherein the silver is independently hydrogen or alkyl. ¦ 2. In the first paragraph, the fluorine compound-based urethane additive is present in an amount effective to improve the oleophobicity and hydrophobicity of the microfiber compared to the same microfiber not containing such additive. ¦ 3. In the first paragraph, the fluorine compound-based urethane additive is the only additive present, a microfiber. ¦ 4. A microfiber according to any one of claims 1 to 3, comprising a core phase and a coating phase, wherein the core phase comprises a fiber-forming polyamide and the coating phase comprises a fluorine compound-based urethane additive. ¦ 5. A method for producing a plurality of microfibers according to any one of claims 1 to 3, comprising the steps of: providing a fiber-forming polyamide; A step of providing a fluorine compound urethane additive; and a step of compounding the fiber-forming polyamide and the fluorine compound urethane additive under conditions effective to form a plurality of microfibers, wherein the fluorine compound urethane additive is introduced into the microfibers, wherein the fluorine compound urethane additive comprises at least one perfluorinated alkyl group and/or a perfluorinated heteroalkyl group, each alkyl or heteroalkyl group being selected from the group consisting of sulfonamido (-SO 2NR2-) , carboxamido(-C(O)NR3-) group, carboxyl group (-C(O)O-), or sulfonyl group (-SO2-) is combined with R, where2 and R3A method wherein the silver is independently hydrogen or alkyl. ¦ 6. A filter medium comprising a filter substrate and a layer comprising a plurality of microfibers according to any one of claims 1 to 3 on the substrate. ¦ 7. delete ¦ 8. delete ¦ 9. delete ¦ 10. delete ¦ 11. delete ¦ 12. delete ¦ 13. delete ¦ 14. delete ¦ 15. delete ¦ 16. delete ¦ 17. delete ¦ 18. delete ¦ 19. delete ¦ 20. delete ¦ 21. delete | Fine fiber for filter media used for filter element comprises a fiber-forming polyamide, and fluorochemical urethane additive which is incorporated within the fine fiber and includes perfluorinated alkyl and/or heteroalkyl groups
KR2025032235A | LOTTE CHEMICAL CORPORATION,KR ¦ 롯데케미칼 주식회사,KR | 2023-08-30 | 2025-03-07 | POLYAMIDE RESIN COMPOSITION FOR LASER DIRECT STRUCTURING PROCESS AND ARTICLE COMPRISING THE SAME | The polyamide resin composition of the present invention is characterized by including 100 parts by weight of a base material including 60 to 95 parts by weight of a semi-aromatic polyamide resin having two melting points (Tm) and satisfying Equation 1 and 5 to 40 parts by weight of glass fiber; 1 to 10 parts by weight of an additive for laser direct structuring; and 0.1 to 2 parts by weight of a phosphorus compound having a molecular weight of 500 to 1,500 g/mol. The polyamide resin composition is excellent in plating reliability, rigidity, fluidity, etc. | ¦ 100 parts by weight of a base material comprising 60 to 95 wt% of a semi-aromatic polyamide resin having two melting points (Tm) and satisfying the following formula 1, and 5 to 40 wt% of glass fiber; A polyamide resin composition characterized by comprising 1 to 10 parts by weight of an additive for laser direct structuring; and 0.1 to 2 parts by weight of a phosphorus compound having a molecular weight of 500 to 1,500 g/mol: [Formula 1] ΔH(Tm 1st) < ΔH(Tm2nd) In the above equation 1, ΔH(Tm1st) is the first melting point (Tm1st) is the size of the endothermic peak, and ΔH(Tm2nd) is the second melting point (Tm2nd) is the size of the endothermic peak, and the first melting point (Tm1st) is the second melting point (Tm2nd) has a lower temperature than the surrounding area. ¦ 2. A polyamide resin composition, characterized in that in claim 1, the semi-aromatic polyamide resin is a polymer of an aromatic dicarboxylic acid and an aliphatic diamine. ¦ 3. A polyamide resin composition, characterized in that in claim 1, the semi-aromatic polyamide resin comprises at least one of polyamide 10T, polyamide 11T, and polyamide 12T. ¦ 4. A polyamide resin composition in claim 1, characterized in that the glass fiber has a cross-sectional diameter of 3 to 8 . ¦ 5. A polyamide resin composition according to claim 1, characterized in that the additive for laser direct structuring comprises at least one of a heavy metal complex oxide spinel and a copper salt. ¦ 6. A polyamide resin composition, characterized in that in claim 1, the weight ratio of the semi-aromatic polyamide resin and the additive for laser direct structuring is 1:0.01 to 1:0.2. ¦ 7. A polyamide resin composition, characterized in that in claim 1, the weight ratio of the semi-aromatic polyamide resin and the phosphorus compound is 1:0.001 to 1:0.03. ¦ 8. In claim 1, the polyamide resin composition is characterized in that after an injection-molded specimen measuring 50 mm × 90 mm × 3.2 mm is aged at 25°C for 6 hours, the surface of the specimen is activated in a stripe shape through a laser direct structuring process, a copper layer having a thickness of 35 is formed on the activated surface through a plating process (electroless copper plating), the plated specimen is left in a chamber under conditions of 85°C and 85% RH for 72 hours, and 100 grid lines measuring 1 mm × 1 mm are imprinted on the plating layer (copper layer), and then the number of grid lines that are not peeled off when the polyamide resin composition is removed with tape is 90 to 100. ¦ 9. In claim 1, the polyamide resin composition is characterized in that the tensile strength of a 3.2 mm thick specimen measured under the condition of 5 mm/min according to ASTM D638 is 750 to 1,600 MPa. ¦ 10. In claim 1, the polyamide resin composition is characterized in that the spiral flow length of a specimen measured after injection molding in a spiral-shaped mold having a width of 15 mm and a thickness of 0.5 mm under the conditions of a molding temperature of 340°C, a mold temperature of 100°C, an injection pressure of 100 MPa, and an injection speed of 100 mm/s is 99 to 150 mm. ¦ 11. A molded product characterized by being formed from a polyamide resin composition according to any one of claims 1 to 10. ¦ 12. In claim 11, the molded product is characterized in that it includes a metal layer formed by a laser direct structuring process and a plating process on at least a portion of the surface. | Polyamide resin composition for forming molded article, comprises 100 base material comprising semi-aromatic polyamide resin having two melting points and satisfying preset relation and glass fibers, additive for laser direct structuring, and phosphorus compound having preset molecular weight
KR2025032234A | LOTTE CHEMICAL CORPORATION,KR ¦ 롯데케미칼 주식회사,KR | 2023-08-30 | 2025-03-07 | ENVIRONMENT-FRIENDLY POLYAMIDE RESIN COMPOSITION AND ARTICLE COMPRISING THE SAME | The eco-friendly polyamide resin composition of the present invention is characterized by including 100 parts by weight of a base material including 5 to 25 wt% of a recycled polyamide resin, 1 to 30 wt% of an aliphatic polyamide resin other than polyamide 6 and polyamide 6.6, 1 to 20 wt% of an aromatic polyamide resin, and 40 to 80 wt% of glass fiber; 5 to 15 parts by weight of a polyether ester amide block copolymer; and 0.1 to 1 part by weight of talc. The eco-friendly polyamide resin composition is excellent in eco-friendliness, adhesion to a polyurethane adhesive and decomposability, impact resistance, heat resistance, rigidity, and the like. | ¦ 100 parts by weight of a base material comprising 5 to 25 wt% of recycled polyamide resin, 1 to 30 wt% of an aliphatic polyamide resin excluding polyamide 6 and polyamide 6.6, 1 to 20 wt% of an aromatic polyamide resin, and 40 to 80 wt% of glass fiber; An environmentally friendly polyamide resin composition comprising: 5 to 15 parts by weight of a polyether esteramide block copolymer; and 0.1 to 1 part by weight of talc; wherein the polyether esteramide block copolymer is a block copolymer of a reaction mixture comprising an amino carboxylic acid having 6 or more carbon atoms, a lactam or diamine dicarboxylic acid salt, polytetramethylene glycol, and a dicarboxylic acid having 4 to 20 carbon atoms. ¦ 2. An environmentally friendly polyamide resin composition, characterized in that in claim 1, the recycled polyamide resin comprises at least one of polyamide 6 derived from marine inflow waste and polyamide 6.6 derived from marine inflow waste. ¦ 3. An environmentally friendly polyamide resin composition, characterized in that in claim 1, the aliphatic polyamide resin comprises at least one of polyamide 11, polyamide 12, polyamide 4.6, polyamide 6.10, polyamide 6.12, polyamide 10.10, and polyamide 10.12. ¦ 4. An environmentally friendly polyamide resin composition, characterized in that in claim 1, the aromatic polyamide resin is a polymer of an aliphatic dicarboxylic acid and an aromatic diamine. ¦ 5. An environmentally friendly polyamide resin composition, characterized in that in claim 1, the glass fiber has a rectangular or elliptical cross-section, an aspect ratio of the cross-section (major axis of the cross-section/minor axis of the cross-section) of 1.5 to 10, and a minor axis of 2 to 10 . ¦ 6. An environmentally friendly polyamide resin composition, characterized in that in claim 1, the weight ratio of the glass fiber and the polyether ester amide block copolymer is 1:0.05 to 1:0.3. ¦ 7. An environmentally friendly polyamide resin composition, characterized in that in claim 1, the weight ratio of the polyether ester amide block copolymer and the talc is 1:0.005 to 1:0.08. ¦ 8. In the first paragraph, the eco-friendly polyamide resin composition is characterized in that the adhesive strength (potential energy) when the specimen is detached from the glass is 700 to 990 mJ, as measured by applying 0.018 g of a polyurethane adhesive (HB Fuller, EH9777BS) at 110°C to a thickness of 1 mm on a specimen measuring 50 mm × 50 mm × 4 mm, attaching glass measuring 25 mm × 25 mm × 0.7 mm on the applied adhesive, and curing the adhesive for 72 hours under temperature conditions of 25°C and humidity conditions of 50%, attaching a weight weighing 10 to 500 g to the top of a drop test evaluation device and fixing the specimen to the bottom, and then dropping the weight from a height of 50 cm. ¦ 9. In the first paragraph, the eco-friendly polyamide resin composition is characterized in that, when a 0.018 g polyurethane adhesive (HB Fuller, EH9777BS) is applied to a 50 mm × 50 mm × 4 mm sized specimen at 110°C with a thickness of 1 mm, a 25 mm × 25 mm × 0.7 mm sized glass is attached to the applied adhesive, the glass is cured under temperature conditions of 25°C and humidity conditions of 50% for 72 hours, the glass is heated at 75°C for 15 minutes, and then, using a UTM (Universal testing machine), the specimen with the glass attached is fixed to the bottom of the machine, a weight having a diameter of 5 mm is fixed to the upper jig, and the weight is dropped at a speed of 20 mm/min so that the glass and the specimen are detached, no adhesive remains on the specimen. ¦ 10. In the first paragraph, the eco-friendly polyamide resin composition is an eco-friendly polyamide resin composition characterized in that the notched Izod impact strength of a 1/8" thick specimen measured according to ASTM D256 is 12 to 30 kgf·cm/cm. ¦ 11. In the first paragraph, the eco-friendly polyamide resin composition is an eco-friendly polyamide resin composition characterized in that the heat distortion temperature (HDT) measured under the conditions of a load of 1.82 MPa and a heating rate of 120°C/hr according to ASTM D648 is 175 to 195°C. ¦ 12. In the first paragraph, the eco-friendly polyamide resin composition has a flexural modulus of 90,000 to 180,000 kgf/cm of a 6.4 mm thick specimen measured at a speed of 2.8 mm/min according to ASTM D790.2An environmentally friendly polyamide resin composition characterized by: ¦ 13. A molded product characterized by being formed from an eco-friendly polyamide resin composition according to any one of claims 1 to 12. ¦ 14. An electronic device housing comprising: a glass frame; and a plastic member in contact with at least one surface of the glass frame; wherein the plastic member is formed from an environmentally friendly polyamide resin composition according to any one of claims 1 to 12. | Environmentally-friendly polyamide resin composition used for forming molded product, comprises base material containing recycled polyamide resin, aromatic polyamide resin and glass fiber, polyether ester amide block copolymer of reaction mixture containing e.g. amino carboxylic acid, and talc
CN119678275A | Solvay Specialty Polymers Italy S.p.A.,Milan,Metropolitan City of Milan,IT ¦ 索尔维特殊聚合物意大利有限公司,米兰,米兰广域市,IT | 2022-06-01 ¦ 2023-05-26 | 2025-03-21 | Fibre reinforcement for ion exchange composite membranes | The invention claims a fibre comprising a composition comprising a fluorinated polymer comprising a plurality of ion exchange groups or a precursor thereof and an aromatic polyamide-imide polymer. The fibres are obtained by electrospinning or strong spinning a composition comprising a fluorinated polymer comprising a plurality of ion exchange groups or a precursor thereof and an aromatic polyamide-imide polymer. These fibres may be arranged as a web suitable for the preparation of a composite membrane. It is especially suitable for the composite ion exchange membrane of proton exchange fuel cell or filter device. | ¦ 1. A composition [composition (C)] comprising at least one fluorinated polymer comprising a plurality of ion exchange groups or a precursor thereof [polymer (Ix)], and at least one aromatic polyamide-imide polymer [polymer (PAI)]. ¦ 2. The composition (C) according to claim 1, comprising 0.1 wt % to 95.0 wt %, preferably 0.5 wt % to 75.0 wt %, 1.0 wt % to 49.5 wt %, relative to the total weight of the composition. more preferably 1.0 wt % to 25.0 wt % of the at least one polymer (Ix) and 5.0 wt % to 99.9 wt %, preferably 25.0 wt % to 99.5 wt %, 50.5 wt % to 99.0 wt %, More preferably, 75.0 wt % to 99.0 wt % of the at least one polymer (PAI). ¦ 3. The composition (C) according to claim 1 or 2, wherein the polymer (Ix) is selected from the group consisting of polymers comprising: FORMULA. (1) 50 mol % to 99 mol %, preferably 52 mol % to 98 mol %, of repeating units derived from tetrafluoroethylene relative to the total number of moles of repeating units of the polymer (Ix); (2) 1 mol % to 50 mol % relative to the total molar number of repeating units of the polymer (Ix), Preferably from 2 mol % to 48 mol % of at least one monomer comprising at least one -SO2X group, wherein X is halogen, preferably F or Cl, or -OM, wherein M is selected from the group consisting of: H, an ammonium group or a metal, preferably a monovalent metal, these monomers being selected from the group consisting of: (j) a sulfonyl halofluorovinyl ether having the formula: CF2 = CF-O - (CF2) mSO2X, wherein m is an integer of 1 to 10, preferably 1 to 6, more preferably 2 to 4, even more preferably, m is equal to 2 or 4; (j) a sulfonyl fluoroalkoxy vinyl ether having the formula: CF2 = CF - (OCF2CF (RF1)) w-O-CF2 (CF (RF2)) ySO2X, wherein w is an integer of $tag1, RF1 and RF2 which are the same or different from each other are independently F, Cl or C1-C10 fluoroalkyl optionally substituted by one or more ether oxygen, y is an integer of $tag1; Preferably, w is 1, RF1 is -CF3, y is 1 and RF2 is F; and (jj) a mixture thereof; and (3) from 0 to 45 mol %, preferably from 0 to 40 mol %, relative to the total moles of repeating units of the polymer (Ix), derived from at least one hydrogenated and/or fluorinated monomer other than TFE, Preferably, repeating units of perfluorinated monomers are generally selected from the group consisting of: hexafluoropropylene; a perfluoroalkyl vinyl ether having the formula CF2 = CFOR 'f1, wherein R' f1 is a C1-C6 perfluoroalkyl group; A perfluorooxyalkyl vinyl ether having the formula CF2 = CFOR 'O1, wherein R' O1 is a C2-C12 perfluorooxyalkyl group having one or more ether groups, including a perfluoroalkyl-methoxy-vinyl ether having the formula CF2 = CFOCF2OR ' f2, wherein R ' f2 is a C1-C6 perfluoroalkyl group, or a C1-C6 perfluorooxyalkyl group having one or more ether groups. ¦ 4. The composition (C) according to any one of the preceding claims, wherein the polymer (PAI) comprises repeating units. More than 50 mol % of the repeating units comprise at least one aromatic ring and at least one amic acid group and/or imide group [repeating units (RPAI)], preferably selected from the group consisting of: wherein: -in each formula, the symbol-represents an isomerism such that in any repeating unit within the aromatic polyamic acid structure, the radicals referred to by these arrows may be as shown or present in interchangeable positions; -Ar is an aromatic tetravalent group, which may comprise one or more aromatic rings, and which is preferably selected from the group consisting of: wherein X is selected from the group consisting of: -O -, -C (O)-, -S-, -SO2-, -CH2-, -C (CF3) 2 -,-(CF2) n -, wherein n = 0, 1, 2, 3, 4 or 5; R is an aromatic divalent radical, which may comprise one or more aromatic rings, and which is preferably selected from the group consisting of: wherein Y is selected from the group consisting of: -O-, -C (O)-, -S-, -SO2-, -CH2-, -C (CF3) 2 -,-(CF2) n -, wherein n = 0, 1, 2, 3, 4 or 5; ¦ 5. The composition (C) according to any one of the preceding claims, comprising 1.0 wt % to 50.0 wt %, 1.0 wt % to 49.5 wt %, relative to the total weight of the composition. even 1.0 wt % to 25.0 wt % of the at least one polymer (Ix), 50.0 wt % to 99.0 wt %, 50.5 wt % to 99.0 wt %, Preferably 75.0 wt % to 99.0 wt % of the at least one polymer (PAI), and optionally 0.01 wt % to 5.0 wt % of a stabilizing additive selected from the group consisting of: oxides of cerium and manganese, CeO2, Ce203 and MnO2, alone or in combination with other oxides such as silica or alumina, and salts of cerium and manganese. ¦ 6. A fibre, comprising the composition (C) according to any one of said claims. ¦ 7. An assembly, preferably in the form of a web, comprising a plurality of fibres according to claim 6. ¦ 8. A method for preparing the fibre according to claim 6, comprising: The composition (C) according to any one of claims 1 to 5 through spinneret electrostatic spinning or strong spinning. ¦ 9. Use of the fibre according to claim 6 or the component according to claim 7 for producing a composite film. ¦ 10. A composite membrane comprising a first phase and a second phase, the first phase comprising a polymer comprising a plurality of ion exchange groups, preferably consisting thereof, the second phase comprising the composition (C) according to any one of claims 1 to 8. ¦ 11. A composite membrane comprising a plurality of fibres according to claim 6 and a polymer comprising a plurality of ion exchange groups. ¦ 12. A composite membrane comprising a fibre assembly according to claim 7 and a polymer comprising a plurality of ion exchange groups. ¦ 13. The composite membrane according to any one of claims 1 to 11, wherein the polymer comprising a plurality of ion exchange groups is a polymer (Ix). ¦ 14. A method for manufacturing the composite film according to claim 10 or 11, comprising: a) providing a plurality of fibers according to claim 6; and (b) mixing the plurality of fibres with a polymer comprising a plurality of ion exchange groups. ¦ 15. A method for manufacturing the composite film according to claim 10 or 12, comprising: (a) providing the assembly according to claim 7 in the form of a web; and (b) applying the polymer comprising a plurality of ion exchange groups to the web. ¦ 16. The method according to claim 15, wherein the polymer comprising a plurality of ion exchange groups is applied to the web by dipping, casting or coating. ¦ 17. The method according to any one of claims 1 to 8, wherein the polymer comprising a plurality of ion exchange groups is a polymer (Ix). ¦ 18. A membrane-electrode assembly comprising the composite membrane according to any one of claims 1 to 8. ¦ 19. A fuel cell comprising the composite membrane according to any one of claims 1 or the membrane-electrode assembly according to claim 15. ¦ 20. A filtration or ultrafiltration device comprising the composite membrane according to any one of claims 1 to 8. | Composition used in composite membrane for membrane-electrode assembly, fuel cell and filtration or ultrafiltration device, has fluorinated polymer comprising many ion exchange groups or its precursor and aromatic polyamide-imide polymer
CN119552502A | Ningbo Yinhu Innovation Material Co. Ltd.,Ningbo,Zhejiang,315000,CN ¦ 宁波银湖新材料有限公司,宁波市,浙江省,315000,CN | 2024-12-19 | 2025-03-04 | Thermoplastic insulating material for plastic package lightning arrester core body and preparation method thereof | The invention claims a thermoplastic insulating material for plastic package lightning arrester core body and preparation method thereof, the raw material of the thermoplastic insulating material comprises the following raw materials according to parts by weight: polyamide resin 50-70 parts, reinforced fibre 30-50 parts, toughening agent 3-10 parts, colour master 0-5 parts and additive 0. 5-1 parts, wherein, the polyamide resin adopts one or more of PA6, PA66 in aliphatic polyamide. The invention also claims the application in the field of plastic package lightning arrester and tension insulator, the invention can provide higher strength, low water absorption of material, high resistivity to make it can keep higher resistivity and size stability in outdoor long-term wet environment. | ¦ 1. A thermoplastic insulating material for plastic package lightning arrester core body, wherein the raw material of the thermoplastic insulating material comprises the raw material according to the following parts by weight: polyamide resin 50-70 parts, reinforcing fibre 30-50 parts, toughening agent 3-10 parts, masterbatch 0-5 parts and additive 0. 5-1 parts, wherein the polyamide resin adopts aliphatic polyamide PA6, one or more of PA66, the additive comprises main antioxidant, auxiliary antioxidant and dispersant. ¦ 2. The thermoplastic insulating material for plastic package lightning arrester core body according to claim 1, wherein the reinforced fibre is one of glass fibre, carbon fibre and aramid fibre. ¦ 3. The thermoplastic insulating material for plastic package lightning arrester core body according to claim 1, wherein the colour master is one of black colour master or red colour master. ¦ 4. The thermoplastic insulating material for plastic package lightning arrester core body according to claim 1, wherein the toughening agent is polyolefin containing polar group. ¦ 5. The thermoplastic insulating material for plastic package lightning arrester core according to claim 4, wherein the polyolefin containing polar group is MAH-g-SEBS, MAH-g-POE. ethylene-methyl acrylate copolymer or one or more of GMA-g-POE. ¦ 6. The thermoplastic insulating material for plastic package lightning arrester core body according to claim 1, wherein the reinforced fibre comprises glass fibre and/or carbon fibre. ¦ 7. A preparation method of thermoplastic insulating material for plastic package lightning arrester core according to claim 1, wherein the method comprises: The thermoplastic polyamide composite material is prepared by the following steps: uniformly mixing the raw materials according to parts by weight, feeding them into a double-screw extruder, extruding, granulating and drying them to obtain the thermoplastic polyamide composite material. ¦ 8. The thermoplastic insulating material for plastic package lightning arrester core according to claim 7, wherein the extruding temperature is 180-275 centigrade, the slenderness ratio of the twin-screw extruder is 36-60/1, and the material stays in the screw for 40-90 seconds. ¦ 9. The thermoplastic insulating material for plastic package lightning arrester core prepared by the method according to any one of claims 7-8. ¦ 10. Application of the thermoplastic insulating material used by the plastic-packaged lightning arrester core according to any one of claims 1 to the power field, such as plastic-packaged lightning arrester or tension insulator. | Thermoplastic insulating material used in electric power e.g. tension insulator, comprises reinforcing fiber, toughening agent, masterbatch, additive comprising main antioxidant, co-antioxidant and dispersant, and polyamide resin comprising aliphatic polyamide 6 and/or polyamide 66
CN119552501A | Hangzhou Robam Electric Appliance Co. Ltd.,Hangzhou,Zhejiang,311100,CN ¦ 杭州老板电器股份有限公司,杭州市,浙江省,311100,CN | 2024-11-28 | 2025-03-04 | Polyhexamethylene adipamide flame-retardant material and preparation method and application thereof | The application belongs to the technical field of flame retardant material, specifically relates to a polyhexamethylene adipamide flame retardant material and preparation method and application thereof. The application inserts the phosphorus flame retardant in the layered double metal hydroxide layer to prepare the flame retardant modifier, and uses the polyhexamethylene adipamide as the base material, through the composite blending modification technology, the flame retardant modifier is introduced, finally through the atom transfer radical polymerization technology, The betaine type zwitterionic polymer is grafted on the surface of the polyhexamethylene adipamide flame retardant material, which greatly improves the flame retardant performance and easy cleaning performance of the polyhexamethylene adipamide flame retardant material, solving the problem of poor mechanical performance of the phosphorus flame retardant blending modified polyhexamethylene adipamide material under the current high temperature and high humidity environment, and the technical problem of bad flame retardant property. In addition, the application greatly reduces the water contact angle by matching the adding amount of the flame retardant modifier with the atom transfer radical polymerization technology, and the material is easier to clean. | ¦ 1. A preparation method of polyhexamethylene adipamide flame-retardant material, wherein it comprises the following steps: S1, inserting the phosphorus flame retardant layer between the layered double metal hydroxide layers to obtain the flame retardant modifier; S2, based on mass percentage, 70 to 95 wt % of polyhexamethylene adipamide, 1 to 7 wt % of flame retardant modifier, 0.3 to 4 wt % of first antioxidant, 0.5 to 4 wt % of toughening agent, 0.5 to 5 wt % of compatilizer and 2 to 20 wt % of reinforcing agent are mixed, extruded and granulated to obtain polyhexamethylene adipamide flame retardant material. ¦ 2. The preparation method of polyhexamethylene adipamide flame retardant material according to claim 1, wherein it further comprises: S3, performing free radical polymerization reaction on the polyhexamethylene adipamide flame-retardant material, the free radical polymerization initiator, the second antioxidant and betaine type zwitterionic monomer mixture to obtain the polyhexamethylene adipamide flame-retardant material after surface treatment. ¦ 3. The preparation method of polyhexamethylene adipamide flame-retardant material according to claim 1, wherein in the step S1, the intercalation method comprises: The soluble bivalent metal salt, soluble trivalent metal salt, intercalation agent and phosphorus flame retardant are carried out hydro-thermal reaction in alkaline environment. ¦ 4. The preparation method of polyhexamethylene adipamide flame-retardant material according to claim 3, wherein based on parts by weight, the flame-retardant modifier preparation raw material comprises: 100 parts of soluble divalent metal salt, 20 to 70 parts of soluble trivalent metal salt, 10 to 30 parts of intercalator and 20 to 40 parts of phosphorus flame retardant. ¦ 5. The preparation method of polyhexamethylene adipamide flame-retardant material according to claim 4, wherein based on parts by weight, the flame-retardant modifier preparation raw material comprises: 100 parts of soluble divalent metal salt, 20 parts of soluble trivalent metal salt, 10 parts of intercalator and 30 parts of phosphorus flame retardant. ¦ 6. The preparation method of polyhexamethylene adipamide flame-retardant material according to claim 1, wherein the polyhexamethylene adipamide, the flame-retardant modifier, the first antioxidant, the toughening agent, the compatilizer and the reinforcing agent are dried in vacuum before the step S2 of mixing, extruding and granulating. ¦ 7. The preparation method of polyhexamethylene adipamide flame-retardant material according to claim 2, wherein in the step S3, based on parts by weight, 100 parts of polyhexamethylene adipamide flame-retardant material, 2 parts of free radical polymerization initiator and 0.7 parts of second antioxidant. 5-15 parts of betaine type zwitterionic monomer. ¦ 8. The preparation method of polyhexamethylene adipamide flame retardant material according to claim 2 or 7, wherein the reaction condition of free radical polymerization is as follows: FORMULA. the temperature is 30-60 degrees centigrade and the reaction time is 3-6 h. ¦ 9. A polyhexamethylene adipamide flame-retardant material prepared by the preparation method according to any one of claims 1-8. ¦ 10. Application of the polyhexamethylene adipamide flame-retardant material according to claim 9 in kitchen equipment. | Preparation of polyhexamethylene adipamide flame-retardant material used in kitchen equipment, by inserting phosphorus flame-retardant layer between layered double metal hydroxide layers to obtain modifier, mixing with polyhexamethylene adipamide and reinforcing agent, extruding and granulating
CN119547946A | Brandway Protective Technology Co. Ltd.,Wuxi,Jiangsu,214000,CN ¦ 邦威防护科技股份有限公司,无锡市,江苏省,214000,CN | 2024-11-14 | 2025-03-04 | Preparation method of water-proof and cold-resistant work clothes | The invention belongs to the technical field of textile clothes, specifically relates to a preparation method of waterproof cold-resistant working clothes, comprising: the nylon 66 is dissolved and spun to form a fabric, after the nylon fabric is roughened, the silica structure is deposited on the surface, and is thermally pressed with the cotton fabric to obtain the cold-resistant fabric, and the water-proof cold-resistant clothes is obtained by cutting. The invention solves the problem of the wear resistance of the current cold protective clothing, the silicon-oxygen precursor is deposited on the surface of the nylon shell fabric, the wear resistance water-proof surface is obtained by hydrolyzing and hot pressing, and the water-proof stability is ensured. | ¦ 1. A preparation method of waterproof cold-resistant work clothes, wherein The preparation method comprises the following steps: step 1, the formic acid is added in ethanol to fully stir to form mixed solvent, then the refined nylon 66 is added and heated to ultrasonic for 20-30 min, heating to obtain nylon solution; step 2, performing electrostatic spinning on the nylon dissolving solution and hot-pressing and forming to obtain the nylon fabric; step 3, spraying the formic acid to the surface of the nylon fabric and standing for 20-30 min, washing by ethanol, drying to obtain the nylon fabric with rough surface; step 4, adding the dichlorodimethylsilane, dichlorodiisopropylsilane and trichlorododecylsilane to the ether and uniformly stirring, then adding the formic acid to form the mixed silane solution, finally spraying the mixed silane solution to the nylon fabric to obtain the coated nylon fabric; step 5, standing the coated nylon fabric for 20-30 min, then hot-pressing and forming to obtain the composite nylon fabric; step 6, adhering the cotton fabric on the surface of the composite nylon fabric by the polyurethane adhesive, thermally pressing to obtain the cold-resistant fabric, cutting the cold-resistant fabric into the working clothes to obtain the waterproof cold-resistant working clothes. ¦ 2. The preparation method of waterproof and cold-resistant work clothes according to claim 1, wherein the volume ratio of the formic acid and the ethanol in the step 1 is 5: 5-7, the stirring speed for uniformly stirring is 200-500r/min, the mass ratio of the nylon 66 and the formic acid is 5-7: 7, the temperature of the heating ultrasonic is 50-60 ℃, the ultrasonic frequency is 80-100 kHz. ¦ 3. The preparation method of waterproof cold-resistant work clothes according to claim 1, wherein the heating temperature in the step 1 is 80-90 degrees centigrade. ¦ 4. The preparation method of waterproof and cold-resistant work clothes according to claim 1, wherein The refining method of nylon 66 in step 1 comprises the following steps: a1, mixing the nylon 66 with the ether, then grinding at low temperature for 2-3 hours to obtain the refined material, the mass ratio of the nylon 66 to the ether is 5: 1-2, the mixing temperature is 5-10 degrees centigrade, the temperature of the low temperature grinding treatment is 0-5 degrees centigrade, the grinding pressure is 0.6-0.8 MPa; a2, performing constant temperature blowing on the refined material to obtain refined nylon powder, and cooling and collecting the blown tail gas to obtain ethyl ether, the constant temperature blowing adopts dry nitrogen, and the temperature of the nitrogen is 60-80 degrees centigrade, the blowing speed is 10-30g/L, the cooling and collecting temperature is 0-5 degrees centigrade. ¦ 5. The preparation method of water-proof and cold-resistant work clothes according to claim 1, wherein the pressure of the electrostatic spinning in the step 2 is 20-30 kV, the receiving distance is 15-20 cm, the receiving rotating speed is 100-150 r/min, and the pouring speed is 0.1-0.3 mm/min. ¦ 6. The preparation method of water-proof and cold-resistant work clothes according to claim 1, wherein the spraying amount of the spraying in the step 3 is 1-2 mL/cm2, the standing temperature is 20-30 degrees centigrade, the drying temperature is 70-80 degrees centigrade, the spraying amount of the secondary spraying is 0.5-0.9 mL/cm2, and the temperature is 0-5 degrees centigrade. ¦ 7. The preparation method of waterproof and cold-resistant work clothes according to claim 1, wherein the mol ratio of the dichlorodimethyl silane, the dichlorodiisopropyl silane and the trichlorododecyl silane in the step 4 is 2-3: 3-5: 1, the concentration of the dichlorodimethyl silane in the ether is 100-200 g/L, and the stirring speed for uniformly stirring is 400-800 r/min. ¦ 8. The preparation method of water-proof and cold-resistant work clothes according to claim 1, wherein the adding amount of the formic acid in the step 4 is 3-5 % of the volume of the ether, and the spraying amount of the spraying is 3-5 mL/cm2. ¦ 9. The preparation method of water-proof and cold-resistant work clothes according to claim 1, wherein the static atmosphere in the step 5 is the mixed atmosphere of nitrogen and water vapour, and the volume ratio of nitrogen and water vapour is 10-12: 1, the temperature is 40-50 degrees centigrade; the hot pressing temperature is 230-235 degrees centigrade and the pressure is 0.3-0.5 MPa. ¦ 10. The preparation method of water-proof and cold-resistant work clothes according to claim 1, wherein the mass of the cotton fabric in the step 6 is 20-50 % of the composite nylon fabric, and the mass of the polyurethane adhesive is 1-2 % of the composite nylon fabric. | Preparing waterproof and cold-resistant work clothes involves adding e.g. dichlorodimethylsilane and trichlorododecylsilane into ether, stirring, spraying mixed silane liquid onto nylon fabric, hot-pressing, adhering cotton fabric to surface of composite nylon fabric, hot-pressing and cutting
CN119531002A | Shanghai HH Chemical Co. Ltd.,Shanghai,200335,CN ¦ Jiangsu Lixin Chemical Technology Co. Ltd. ¦ 上海华灏化学有限公司,上海市,上海市,200335,CN ¦ 江苏立新化纤科技有限公司 | 2025-01-21 | 2025-02-28 | PTT/PA eccentric core-sheath composite fibre and preparation method thereof | The invention relates to the technical field of fibre, specifically to a PTT/PA eccentric core-sheath composite fibre and preparation method thereof. The invention obviously improves the comprehensive performance of the fibre by designing the eccentric structure and introducing the alkyl chain modified PA in the PA sheath layer. The composite fibre is composed of a PTT core layer and a PA sheath layer, the sheath layer contains an alkyl chain modified PA, and the fibre exhibits excellent fracture strength, crimping property and thermal stability. The eccentric structure effectively disperses the stress, avoids the brittle fracture, at the same time, the alkyl chain modified PA enhances the flexibility of the molecular chain and the bonding force of the interface, and improves the size stability and thermal stability of the fibre. The invention is suitable for the field of clothes, home textile and high temperature industrial fibre and meets the requirements of high strength, high elasticity and high temperature stability. | ¦ 1. A PTT/PA eccentric core-sheath composite fibre, comprising a core layer and a sheath layer, wherein the raw material of the core layer comprises PTT slices, and the raw material of the sheath layer comprises PA slices and alkyl chain modified PA; the sheath layer accounts for 20 %-80 % of the total weight of the PTT/PA eccentric core sheath composite fibre; the alkyl chain modified PA accounts for 10 %-30 % of the total weight of the sheath layer; The preparation method of the alkyl chain modified PA is as follows: Step 1 (S1): under the protection of nitrogen, the PA slice is crushed and sieved by a 50-100-mesh sieve, then added into the N, N-dimethyl formamide solution containing 20wt %-40wt % of formic acid, stirred for 20-40 min, then added with potassium permanganate and sulphuric acid, stirred for 10-30 min, then adding acrylic acid and methyl methacrylate, raising the temperature to 60-70 ℃, stirring for 1. 5-2. 5h, washing, vacuum drying to obtain surface modified PA; step S2: adding the surface modified PA into N, N-dimethyl formamide, stirring for 20-40 min, then adding stearyl alcohol and p-methyl benzene sulfonic acid, heating to 75-85 degrees centigrade, stirring and reacting for 5-7 h, washing, drying in vacuum to obtain the alkyl chain modified PA; the weight ratio of the PA slice in the step S1, the N, N-dimethyl formamide solution of formic acid, potassium permanganate, sulphuric acid, acrylic acid and methyl methacrylate is 5-15: 50-200: 10-30: 3-10: 1-3: 0.5-2; the weight ratio of the surface modified PA, N, N-dimethyl formamide, stearyl alcohol and p-methyl benzene sulfonic acid in the step S2 is 5-15: 50-200: 5-15: 0.5-2. ¦ 2. The PTT/PA eccentric core-sheath composite fibre according to claim 1, wherein the PTT slices, the PA slices and the alkyl chain modified PA are dried and dried before being used. The water content of both PA slices and the alkyl chain modified PA is less than 30 ppm. ¦ 3. The PTT/PA eccentric core-sheath composite fibre according to claim 1, wherein the melting point of the PTT slice is 225-230 degrees centigrade and the relative viscosity is 0.90-1.0. the PA slice has a melting point of 215-265 degrees centigrade and a relative viscosity of 2.0-3.2. ¦ 4. The PTT/PA eccentric core-sheath composite fibre according to claim 1, wherein the PA slice is one of PA6 slice, PA66 slice, PA56 slice, PA11 slice or PA12 slice. ¦ 5. The PTT/PA eccentric core-sheath composite fibre according to claim 1, wherein the eccentric distance of the PTT/PA eccentric core-sheath composite fibre is 0.1R-0.3R. ¦ 6. A preparation method of the PTT/PA eccentric core-sheath composite fibre according to any one of claims 1 to 5, wherein it comprises the following steps: (1) respectively drying the PTT slice, PA slice and alkyl chain modified PA to obtain dry PTT slice, dry PA slice and dry alkyl chain modified PA; (2) putting the dry PA slice and the dry alkyl chain modified PA into the double-screw extruder A from the storage hopper, putting the dry PTT slice into the double-screw extruder B from the storage hopper, melting through the double-screw extruder, the homogenized PA melt passes through the metering pump A, the PTT melt passes through the metering pump B, and enters into the eccentric skin-core composite spinning component for distribution, the melt is converged at the spinneret plate, spinning, and then quickly cooled and solidified into tow under the side blowing air, at last, it is formed by oiling and winding, obtaining PTT/PA eccentric core sheath composite filament; (3) the PTT/PA eccentric core sheath composite filament for drafting heat setting, to obtain PTT/PA eccentric core sheath composite fibre. ¦ 7. The method for preparing the PTT/PA eccentric core-sheath composite fibre according to claim 6, wherein the temperature of the fourth area of the double-screw extruder A in the step (2) is 225-275 degrees centigrade, 236-288 degrees centigrade, 240-293 degrees centigrade. 242-298 °C; the temperature of the double-screw extruder B is 235-240 degrees centigrade, 246-255 degrees centigrade, 249-260 degrees centigrade and 255-270 degrees centigrade; the frequency of the metering pump A is 12-47Hz; The frequency of the metering pump B is 11-44 Hz. ¦ 8. The method for preparing the PTT/PA eccentric core-sheath composite fibre according to claim 6, wherein the specification L/D of the spinneret plate in the step (2) is 0.9/0.4-0.9/0.6. the spinning temperature is 270 degrees centigrade; the wind temperature of the side blowing wind is 25-35 degrees centigrade, the wind speed is 0.15-0.25 m/s, and the rheumatism is 70-80 %. ¦ 9. The method for preparing the PTT/PA eccentric core-sheath composite fibre according to claim 6, wherein in the step (2), the winding speed of the first yarn guide roller is 550-650m/min, the speed of the second yarn guide roller is 570-680m/min. the winding speed is 600-720m/min. ¦ 10. The preparation method of the PTT/PA eccentric core-sheath composite fibre according to claim 6, wherein, in step (3), the drafting multiplying power is 2.5-3.5 times, the heat setting temperature is 95-105 centigrade. | Polytrimethylene terephthalate/polyamide eccentric core-sheath composite fiber useful e.g. in field of clothes and home textile, comprises core and sheath layer, where core layer comprising polytrimethylene terephthalate slice and sheath layer comprising alkyl chain modified polyamide
CN119529526A | Qingdao Ruiyixin New Material Technology Co. Ltd.,Qingdao,Shandong,266109,CN ¦ 青岛瑞益信新材料科技有限公司,青岛市,山东省,266109,CN | 2024-12-17 | 2025-02-28 | Hydrolysis-resistant and high-temperature-resistant polyamide composite material and preparation method thereof | The invention relates to the field of advanced petrochemical chemical new material, specifically claims a hydrolysis-resistant high temperature-resistant polyamide composite material and preparation method thereof. The polyamide composite material comprises the following raw materials in parts by weight: 5-7 parts of PA6, 2.8-3.2 parts of viscosity; PA66 80 to 83 parts, viscosity 2. 8 to 3. 2; 8 to 12 parts of toughening agent; 2 to 4 parts of compatilizer; 0.5 to 1.5 parts of lubricant; 0.3 to 0.9 parts of antioxidant; 0.5 to 1.5 parts of hydrolysis-resistant agent, wherein the hydrolysis-resistant agent comprises copper complex hydrolysis-resistant agent SH3360 and hindered aromatic carbon diimine hydrolysis-resistant stabilizer AW700 with weight ratio of 1: 1. the preparation method is as follows: raw material preparation; mixing; extruding and granulating. The polyamide composite material of the invention has excellent high temperature resistance and hydrolysis resistance. | ¦ 1. A hydrolysis-resistant and high temperature-resistant polyamide composite material, wherein it comprises the following raw materials in terms of parts by weight: 5-7 parts of PA6, 2.8-3.2 parts of viscosity; PA66 80 to 83 parts, viscosity 2. 8 to 3. 2; 8 to 12 parts of toughening agent; 2 to 4 parts of compatilizer; 0.5 to 1.5 parts of lubricant; 0.3 to 0.9 parts of antioxidant; 0.5 to 1.5 parts of hydrolysis-resistant agent, wherein the hydrolysis-resistant agent comprises copper complex hydrolysis-resistant agent SH3360 and hindered aromatic carbon diimine hydrolysis-resistant stabilizer AW700 with weight ratio of 1: 1. ¦ 2. The hydrolysis-resistant high-temperature-resistant polyamide composite material according to claim 1, wherein the toughening agent is one or more of maleic anhydride grafted POE, ethylene terpolymer and EPDM-g-MAH. ¦ 3. The hydrolysis-resistant and high-temperature-resistant polyamide composite material according to claim 1, wherein said compatilizer is one or more of POE-g-GMA and EBA graft GMA. ¦ 4. The hydrolysis-resistant and high temperature-resistant polyamide composite material according to claim 1, wherein the antioxidant is hindered phenol antioxidant, inorganic phosphate heat stabilizer, inorganic copper salt heat stabilizer, organic copper salt heat stabilizer, aromatic amine heat stabilizer. one or more than one of SEED heat stabilizer. ¦ 5. The hydrolysis-resistant and high temperature-resistant polyamide composite material according to claim 1, wherein said lubricant is one or more of PETS, SEBS, A560, polyethylene wax and oxidized paraffin. ¦ 6. The hydrolysis-resistant and high-temperature-resistant polyamide composite material according to claim 1, wherein the polyamide composite material further comprises 3-9 parts of boron nitride microsphere loaded with ultra-micro bamboo carbon and 3-9 parts of aluminium borate crystal whisker. and 2-5 parts of aluminium borate crystal whisker by weight. ¦ 7. The hydrolysis-resistant and high-temperature-resistant polyamide composite material according to claim 6, wherein the preparation method of the boron nitride microsphere loaded with ultra-micro bamboo carbon is as follows: the dispersion of ultra-micro bamboo charcoal: adding the ultra-micro bamboo carbon powder into the absolute ethyl alcohol, ultrasonically dispersing, uniformly dispersing the ultra-micro bamboo carbon, forming stable ultra-micro bamboo carbon dispersion liquid; surface modification of boron nitride microsphere: taking the silane coupling agent KH550, dissolving it in absolute ethyl alcohol, preparing 1 wt % solution, adding the boron nitride micro-sphere into the silane coupling agent solution, the dosage of the boron nitride micro-sphere is 2 times of the ultra-micro bamboo carbon, stirring, making the silane coupling agent uniformly covered on the surface of the boron nitride micro-sphere, filtering, washing and drying; load: The surface modified boron nitride micro-sphere is added into the ultra-micro bamboo carbon dispersion liquid, stirring, the ultra-micro bamboo carbon is uniformly distributed on the surface of the boron nitride micro-sphere, filtering, washing, drying, to obtain the loaded ultra-micro bamboo carbon boron nitride micro-sphere, the grain diameter is controlled at 10 microns. ¦ 8. The hydrolysis-resistant and high temperature-resistant polyamide composite material according to claim 6, wherein the polyamide composite material further comprises 4-6 parts of modified montmorillonite by weight; the grain diameter of the modified montmorillonite is 400-600 nm. The preparation method of the modified montmorillonite is as follows: taking natural montmorillonite and adding it into absolute ethyl alcohol, ultrasonically dispersing it to uniformly disperse the natural montmorillonite in the absolute ethyl alcohol to form montmorillonite suspension; the silane coupling agent is dissolved in absolute ethyl alcohol to prepare 1wt % of silane coupling agent solution, the silane coupling agent is KH550, the weight part ratio of the silane coupling agent and the natural montmorillonite is 2: 5; adding the montmorillonite suspension to the silane coupling agent solution, and then adding the polytetrafluoroethylene nano-particles, wherein the weight ratio of the polytetrafluoroethylene nano-particles to the natural montmorillonite is 1: 5, stirring uniformly, making the silane coupling agent and the polytetrafluoroethylene nano-particles fully react and adhere to the surface of the natural montmorillonite; washing, filtering and drying till the constant weight, obtaining the modified montmorillonite. ¦ 9. A preparation method of the hydrolysis-resistant and high temperature-resistant polyamide composite material according to any one of claims 1 to 7, wherein it comprises the following steps: raw material preparing: drying the PA6 and PA66, preparing the raw materials according to the proportion; mixing: the raw materials are mixed and stirred so that the raw materials are uniformly dispersed; extruding and granulating: melting and blending by a double-screw extruder, wherein the heating temperature in the front area of the extruder is 275-285 degrees centigrade, and the heating temperature in the rear area is 235-255 degrees centigrade; cooling the extruded material and cutting it into particles, and then drying it to obtain the polyamide composite material. | Hydrolysis-resistant and high temperature-resistant polyamide composite material, comprises polyamide-6, polyamide-66, toughening agent, compatibilizer, lubricant, antioxidant, and hydrolysis-resistant agent
CN119529525A | Suzhou Hegengli Plastic Technology Co. Ltd.,Suzhou,Jiangsu,215300,CN ¦ 苏州和庚丽塑胶科技有限公司,苏州市,江苏省,215300,CN | 2024-12-17 | 2025-02-28 | Glass fibre reinforced nylon composite material and preparation method and application thereof | The invention claims a glass fibre reinforced nylon composite material and preparation method and application thereof, wherein the preparation raw material of the glass fibre reinforced nylon composite material comprises nylon resin, modified carbon nano-tube, halogen-free flame retardant and red phosphorus flame retardant; The halogen-free flame retardant comprises organic phosphate halogen-free flame retardant and/or P-N halogen-free flame retardant. The glass fibre reinforced nylon composite material of the invention has good mechanical property, good flame retardant property and excellent permanent antistatic property; at the same time, the preparation process is simple, the operation is convenient, the raw material cost is low, it does not contain halogen, and it is economic and safe. | ¦ 1. A glass fibre reinforced nylon composite material, wherein the glass fibre reinforced nylon composite material preparation raw material comprises nylon resin, modified carbon nano-tube, halogen-free flame retardant and red phosphorus flame retardant; The halogen-free flame retardant comprises organic phosphate halogen-free flame retardant and/or P-N halogen-free flame retardant. ¦ 2. The glass fibre reinforced nylon composite material according to claim 1, wherein the nylon resin comprises any one or combination of at least two of PA6, PA66, PA6I, PA612, PPA or PA46. Preferably, the content of the nylon resin in the preparation raw material is 49-60 parts by weight. ¦ 3. The glass fibre reinforced nylon composite material according to claim 1 or 2, wherein the modified carbon nano-tube is obtained by pre-treating the carbon nano-tube. Preferably, the pre-treatment comprises mixing the carbon nano-tube with the modifying agent; Preferably, the carbon nanotubes comprise agglomerated multi-walled carbon nanotubes and array multi-walled carbon nanotubes; Preferably, the modifying agent comprises silicone oil; Preferably, the silicone oil comprises any one or a combination of at least two of methyl silicone oil, ethyl silicone oil, phenyl silicone oil or hydrogen-containing silicone oil; Preferably, the mass ratio of the carbon nanotube to the modifying agent is 1: (0.8-1.5); Preferably, the mixing is carried out with stirring; Preferably, the stirring speed is 60-100 r/min; Preferably, the stirring time is 2-3 min; Preferably, the content of the modified carbon nanotube in the preparation raw material is 1.5-4 parts by weight. ¦ 4. The glass fibre reinforced nylon composite material according to any one of claims 1 to 3, wherein the content of the halogen-free flame retardant in the raw material is 4-12 parts by weight. Preferably, the content of the red phosphorus flame retardant in the preparation raw material is 3-10 parts by weight; Preferably, the mass ratio of the halogen-free flame retardant to the red phosphorus flame retardant is (5: 9)-(10: 3); Preferably, the organic phosphate halogen-free flame retardant comprises diethyl hypophosphite halogen-free flame retardant; Preferably, the diethylhypophosphite halogen-free flame retardant comprises zinc diethylhypophosphite and/or aluminium diethylhypophosphite. ¦ 5. The glass fibre reinforced nylon composite material according to any one of claims 1 to 4, wherein the preparation raw material of the glass fibre reinforced nylon composite material further comprises glass fibre and lubricant. ¦ 6. The glass fibre reinforced nylon composite material according to claim 5, wherein the length of the glass fibre is 3.0-4.5 mm. preferably, the diameter of the glass fibre is 9-11 microns; preferably, the content of the glass fibre in the preparation raw material is 25-35 parts by weight; Preferably, the lubricant comprises any one or a combination of at least two of N, N ' - bis-ethylene hard fatty acid amide, stearic acid amide, paraffin wax, polyethylene wax, polypropylene wax or siloxane; Preferably, the content of the lubricant in the preparation raw material is 0.1-0.5 parts by weight. ¦ 7. The glass fibre reinforced nylon composite material according to any one of claims 1 to 6, wherein the preparation raw material of the glass fibre reinforced nylon composite material comprises the following components in parts by weight: ¦ 8. A preparation method of the glass fibre reinforced nylon composite material according to any one of claims 1-7, wherein the preparation method comprises the following steps: mixing the components including nylon resin, modified carbon nano-tube, halogen-free flame retardant and red phosphorus flame retardant, melting and extruding, granulating to obtain the glass fibre reinforced nylon composite material. ¦ 9. The preparation method of glass fibre reinforced nylon composite material according to claim 8, wherein the rotating speed of the mixing is 80-120 r/min. preferably, the mixing time is 6-8 min; Preferably, the melt extrusion is carried out in a twin-screw extruder; Preferably, the temperature of each section of the twin-screw extruder is set as: the first area temperature is 260-280 degrees centigrade, the second area temperature is 280-300 degrees centigrade, the third area temperature is 280-300 degrees centigrade, the fourth area temperature is 280-300 degrees centigrade, the fifth area temperature is 280-300 degrees centigrade, the sixth area temperature is 240-260 degrees centigrade, the temperature of the seventh area is 200-220 degrees centigrade, the temperature of the eighth area is 190-210 degrees centigrade, the temperature of the ninth area is 180-200 degrees centigrade, and the temperature of the machine head is 250-270 degrees centigrade; preferably, the residence time in the double-screw machine is 1-2 min; Preferably, the pressure in the twin-screw extruder is 10-16 MPa. ¦ 10. An application of the glass fibre reinforced nylon composite material according to any one of claims 1 to 7 in mining industry, automobile industry and electronic appliance field. | Glass fiber reinforced nylon composite material useful in mining industry, automotive industry and electronic and electrical field, comprises nylon resin, modified carbon nanotubes, halogen-free flame retardant (e.g. organic phosphate halogen-free flame retardant) and red phosphorus flame retardant
CN119507091A | Suzhou Rude Textile Co. Ltd.,Suzhou,Jiangsu,215400,CN ¦ 苏州如德纺织品有限公司,苏州市,江苏省,215400,CN | 2024-11-20 | 2025-02-25 | A twisted yarn and twisting technique thereof | The invention relates to the technical field of twisted yarn, especially relates to a twisted yarn and twisting technique thereof, comprising the following components: Polyester fibre, nano-silver wire, spider silk protein, silicon dioxide aerogel, nylon 66, carbon fibre film TPU, antioxidant, ultraviolet stabilizer, lubricant. The invention improves the performance of the strand by introducing new material and advanced preparation technology. The introduction of the nanometre material brings new possibility for improving the performance of the stranded wire. The nanometre material can obviously improve the mechanical property, thermal stability and functionality of the composite material because of the unique size effect and surface effect. | ¦ 1. A stranded wire, wherein it comprises the following components in parts by weight: 25 to 35 parts of polyester fibre, 3 to 7 parts of nano-silver wire, 10 to 20 parts of spider silk protein, 3 to 7 parts of silicon dioxide aerogel, 15 to 25 parts of nylon 66, 5 to 15 parts of carbon fibre film TPU, 1 to 3 parts of antioxidant, 1 to 3 parts of ultraviolet stabilizer, 0.5 to 1.5 parts of lubricant. ¦ 2. The stranded wire according to claim 1, wherein it comprises the following components in parts by weight: 28 parts of polyester fibre, 4 parts of nano-silver wire, 13 parts of spider silk protein, 4 parts of silicon dioxide aerogel, 66 18 parts of nylon, 7 parts of carbon fibre film TPU, 2 parts of antioxidant, 2 parts of ultraviolet stabilizer, 0.9 parts of lubricant. ¦ 3. The stranded wire according to claim 1, wherein the diameter of the polyester fibre is controlled to be 10-20 microns; the crystallinity of the polyester fibre is 60 %-100 %. the grain diameter of the nanometre silver wire is 25-50 nanometres and the length-diameter ratio is 100-450; the similarity between the amino acid sequence of the spider silk protein and the key sequence of the natural spider silk protein is 80 %-100 %; the content of the beta-folding structure in the secondary structure content of the spider silk protein is 60 %-90 % of the total protein structure; the porosity of the silicon dioxide aerogel is 90 %-100 %, the grain diameter of the silicon dioxide particles forming the aerogel is 10-50 nanometres; the crystallinity of the nylon 66 is 50 %-80 %, the molecular weight of the nylon 66 is 20, 000-30, 000 Daltons; the diameter of the carbon fibre in the carbon fibre film TPU is 5-10 microns, the content of the carbon fibre in the film is 30 %-70 %; the antioxidant is one of tetra [beta- (3, 5-di-tert-butyl-4-hydroxy phenyl) propionic acid] pentaerythritol ester, dibutyl hydroxy toluene, the ultraviolet stabilizer is 2 - ($tag1-hydroxy-5 & #039; - methyl phenyl) benzotriazole, 2 - ($tag1-hydroxy-3 & #039;, 5'-di-tert-butylphenyl) - 5-chlorobenzotriazole, wherein the lubricant is one of long-chain fatty acid ester or silicon oil compound. ¦ 4. The stranded wire according to claim 1, wherein the polyester fibre is introduced with functional group by chemical modification, the functional group comprises hydrophilic group or antistatic group. the nano-silver wire is linearly arranged in the stranding wire, the hydrogen bond or chemical bond is formed between the nano-silver wire and other components by surface modification, the interface interaction and integral stability are enhanced; the molecular chain of the artificial spider silk protein is three rows of parallel structure, simulating the multi-layer structure of natural spider silk, through interpenetrating network technology, making the artificial spider silk protein and other macromolecule component form interpenetrating network, enhancing the composite performance of the stranded wire, setting the composite performance of the stranded wire is P-c, then: p-c-k-2-cdotD - (n-2); wherein D is the density of the interpenetrating network and represents the interweaving degree of the spider silk protein and other high molecular components; k-2 is the constant related to the material composition and processing condition; n-2 is the index of the influence of the interpenetrating network density on the composite performance; in the forming process of the silicon dioxide aerogel, constructing a primary pre-network and a secondary pre-network structure, so as to optimize the pore structure and heat insulation performance; The nylon 66 is copolymerized and modified, and a third monomer with toughening function is introduced. ¦ 5. The stranded wire according to claim 1, wherein the polyester fibre is provided with a super-molecular self-assembly structure; the inner part of the fibre is formed with an ordered nano-scale domain so as to enhance the mechanical property and heat resistance; the stereochemistry in the polymerization process is controlled. the molecular chain of the polyester fibre is spiral so as to improve the elasticity and rebound resilience; the core is pure silver, and the shell is a protective layer; the multi-dimensional conductive network is formed by controlling the arrangement and connection of the nano-silver wire so as to realize the high-efficiency current transmission; The artificial spider silk protein is self-assembled into nanometre fibre array, simulating fine structure of natural spider silk, introducing group capable of forming dynamic cross-linking domain in the artificial spider silk protein, the cross-linking domain can be reversibly formed and broken under stress, so as to dissipate energy and improve impact resistance of the material; The carbon fibre film TPU has a laminated composite structure, wherein the carbon fibre layer provides strength and the TPU layer provides flexibility and impact resistance. ¦ 6. A twisting technique of the twisted yarn according to any one of claims 1 to 5, wherein it comprises the following steps: S1: the polyester fibre and the nylon 66 are mixed and added in the double-screw extruder in the melting state by the blending spinning technology; the continuous basic fibre layer is formed by the spinneret plate by melting, mixing and extruding at high temperature; S2: using ultrasonic wave dispersing technology to disperse the nano-silver wire, breaking the agglomeration state of the silver wire, slowly adding the dispersed nano-silver wire into the basic fibre layer, at the same time, adding lubricant to obtain the mixed fibre; S3: uniformly coating the dissolved artificial spider silk protein solution on the mixed fibre, ensuring that each fibre is uniformly coated by the coating device; S4: silicon dioxide aerogel is added to the fibre coated with the spider silk protein, and the heat insulation performance of the stranded wire is enhanced by the porous structure of the aerogel; S5: putting the carbon fibre film TPU in the mould of the hot-press, heating to above the melting point of the TPU, then putting the mixed fibre in the mould, applying pressure to tightly wrap the TPU on the outer layer of the fibre to form a layer of firm protective film to obtain the wrapped fibre; S6: putting the wrapped fibre into a twisting machine to twist, gradually adding antioxidant and ultraviolet stabilizer in the twisting process to obtain the twisted twisted yarn; S7: performing heat treatment to the twisted twisted strand to further consolidate the structure and eliminate the internal stress to obtain the twisted strand. ¦ 7. The twisting technique of twisted yarn according to claim 6, wherein in the step S3, the dissolved artificial spider silk protein solution is placed in the injector of the electrostatic spinning machine, the electrostatic spinning machine is used to atomize the solution into uniform and fine liquid drops. and it is accurately coated on each mixed fibre under the action of electric field. ¦ 8. The twisting technique of twisted strands according to claim 6, wherein in the step S4, the precursor solution containing silicon source is uniformly sprayed on the fibre coated with the spider silk protein; the silicon dioxide aerogel is generated in situ by controlling the hydrolysis and condensation polymerization of the precursor. and filling in the gap between the fibres. ¦ 9. The twisting technique of twisted yarn according to claim 6, wherein in step S7, the twisted twisted yarn is thermally treated; the twisted yarn is gradually heated, insulated and cooled by the sectional heat treatment technology to obtain the twisted yarn. | Twisted yarn useful in the fields of textile, aerospace and military, comprises polyester fiber, nano-silver wire, spider silk protein, silicon dioxide aerogel, nylon 66, carbon fiber film thermoplastic polyurethane (TPU), antioxidant, ultraviolet stabilizer and lubricant
CN119505528A | Nanjing Julong Technology Co. Ltd.,Nanjing,Jiangsu,210031,CN ¦ 南京聚隆科技股份有限公司,南京市,江苏省,210031,CN | 2024-10-11 | 2025-02-25 | Nylon material for large-diameter nylon bar and preparation method thereof | The invention provides a nylon material for large-diameter nylon rod and preparation method thereof, according to weight percentage, comprising the following components: nylon 6640 %-60 %, glass fibre 10 %-30 %, amorphous nylon 10 %-30 %, toughening agent 3 %-5 %, high molecular weight lubricant 1. 0 %-1. 5 %, heat stabilizer 1. 0 %-1. 5 %, mineral 3 %-5 %. The invention adds a certain amount of amorphous nylon and mineral component with spherical structure, so that when producing nylon bar with large diameter, the internal stress generated in the cooling process of the nylon bar with large diameter can be reduced, so that the inner part of the bar will not generate crack, cavity, the gap and other defects ensure the strength and performance stability of the nylon bar material with large diameter. | ¦ 1. A nylon material for large-diameter nylon bar, wherein it comprises the following components according to weight percentage: nylon 6640 %-60 %, glass fiber 10 %-30 %, amorphous nylon 10 %-30 %, toughening agent 3 %-5 %, high molecular weight lubricant 1. 0 %-1. 5 %, heat stabilizer 1. 0 %-1. 5 %, mineral 3 %-5 %; The mineral structure is a spherical structure. ¦ 2. The nylon material for large-diameter nylon bar according to claim 1, wherein the nylon material comprises the following components according to weight percentage: Nylon 6642.5 %, glass fiber 15 %, amorphous nylon 30 %, toughening agent 5 %, high molecular weight lubricant 1.5 %, heat stabilizer 1 %, mineral 5 %. ¦ 3. The nylon material for large-diameter nylon bar according to claim 1, wherein the high molecular weight lubricant is high molecular weight silicone master batch. ¦ 4. The nylon material for large-diameter nylon bar according to claim 1, wherein the heat stabilizer is copper salt heat stabilizer. ¦ 5. A preparation method of the nylon material for large-diameter nylon bar according to any one of claims 1 to 4, wherein it comprises the following steps: step one: drying the nylon 66 and the amorphous nylon; step two: adding the dried nylon 66, the amorphous nylon, the toughening agent, the high molecular weight lubricant, the heat stabilizer and the mineral to the mixer according to the weight percentage to mix uniformly to obtain the pre-mixed material; step three: sending the pre-mixed material into the double-screw extruder from the main feeding port of the double-screw extruder, sending the glass fibre into the double-screw extruder from the side feeding port of the double-screw extruder, pulling, pulling, cooling and granulating to obtain the nylon material. ¦ 6. The preparation method of nylon material for large-diameter nylon bar according to claim 5, wherein the water contents of the dried nylon 66 and the amorphous nylon are 0.05-0.15 %. ¦ 7. The preparation method of nylon material for large-diameter nylon bar according to claim 5, wherein the drying temperature in step 1 is 80-120 centigrade, and the drying time is 3-5 hours. ¦ 8. The preparation method of nylon material for large-diameter nylon bar according to claim 5, wherein the processing parameters of the double-screw extruder are as follows: the temperature of the feeding section is 250-270 degrees centigrade, the temperature of the melting section is 260-280 degrees centigrade, and the temperature of the machine head section is 250-270 degrees centigrade. | Nylon material for large-diameter nylon bar, comprises nylon 66, glass fiber, amorphous nylon, toughening agent, high molecular weight lubricant, heat stabilizer and mineral, where mineral structure is spherical structure
CN119505525A | Suzhou Runjia Polymer Materials Co. Ltd.,Suzhou,Jiangsu,215000,CN ¦ 苏州润佳高分子材料有限公司,苏州市,江苏省,215000,CN | 2024-10-11 | 2025-02-25 | A yellowing-resistant nylon material | The invention belongs to the technical field of high molecular material, specifically relates to a yellowing-resistant nylon material, comprising the following raw materials in parts by weight: nylon 30-60 parts, glass fibre 20-40 parts, composite antioxidant 0. 5-1 parts, coupling agent 1-2 parts and auxiliary agent 0. 3-3 parts, the composite antioxidant is the composition of hindered phenol antioxidant, phosphite ester antioxidant and carnosic acid. The invention compounds the hindered phenol antioxidant, phosphite ester antioxidant and carnosic acid to obtain the composite antioxidant, and finds that the three antioxidants can play a role cooperatively, which not only can prevent the oxidation of nylon, but also overcomes the problem that the existing antioxidant is easy to cause yellowing in nylon. | ¦ 1. A yellowing-resistant nylon material, wherein it comprises the following raw materials in parts by weight: nylon 30-60 parts, glass fibre 20-40 parts, composite antioxidant 0. 5-1 parts, coupling agent 1-2 parts and auxiliary agent 0. 3-3 parts, the composite antioxidant is the composition of hindered phenol antioxidant, phosphite ester antioxidant and carnosic acid. ¦ 2. The nylon material according to claim 1, wherein said nylon comprises PA6 or PA66. ¦ 3. The nylon material according to claim 1, wherein the glass fibre is any one or mixture of several of continuous glass fibre, chopped glass fibre, ground glass fibre, alkali-free glass fibre, medium-alkali glass fibre and high-alkali glass fibre. ¦ 4. The nylon material according to claim 1, wherein the mass ratio of the hindered phenol antioxidant, phosphite ester antioxidant and carnosic acid in the composite antioxidant is 1: 1: 1-3. ¦ 5. The nylon material according to claim 1, wherein the composite antioxidant is prepared as follows: dissolving hindered phenol antioxidant and phosphite ester antioxidant in benzene solvent, then adding carnosic acid, stirring for 1-2 hours at 0-4 degrees centigrade, freezing and drying to obtain the composite antioxidant. ¦ 6. The nylon material according to claim 1, wherein said hindered phenolic antioxidant is selected from tetra [beta- (3, 5-di-tert-butyl-4-hydroxyphenyl) propionic acid] pentaerythritol ester, beta - (3, 5-di-tert-butyl-4-hydroxyphenyl) propionic acid n-octadecanol ester. N, N-hexamethylene bis (3,5-di-tert-butyl-4-hydroxyphenylamide). ¦ 7. The nylon material according to claim 1, wherein said phosphite ester antioxidant is selected from at least one of orthophosphorous acid tri (2, 4-tert-butyl benzene) ester, di (2, 4-di-tert-butyl phenyl) pentaerythritol diphosphite ester. ¦ 8. The nylon material according to claim 1, wherein said coupling agent is selected from at least one of gamma-aminopropyl triethoxysilane and gamma-glycidoxypropyl trimethoxy silane. ¦ 9. The nylon material according to claim 8, wherein said coupling agent is the mixture of gamma-aminopropyl triethoxysilane and gamma-glycidoxypropyl trimethoxy silane according to the ratio of 1: 1. ¦ 10. The nylon material according to claim 1, wherein the auxiliary agent is at least one of anti-glass fibre leakage agent, lubricant and light stabilizer. | Yellowing-resistant nylon material comprises nylon, glass fibers, composite antioxidant comprising hindered phenol antioxidant, phosphite ester antioxidant and carnosic acid, coupling agent and additive
CN119491326A | Suzhou Mydellan Materials Technology Co. Ltd.,Suzhou,Jiangsu,215332,CN ¦ 苏州麦德纶材料科技有限公司,苏州市,江苏省,215332,CN | 2025-01-13 | 2025-02-21 | Super-wearable mute felt material and preparation method thereof | The invention discloses a super-wearable mute felt material and preparation method thereof, the felt material comprises the following raw materials in mass percentage: 30 to 70 % of nylon fibre/bio-polyamide fibre; 6 to 15 % of graphene terylene fibre; 20 to 60 % of polypropylene fibre; the felt material thickness is 1 to 24mm, gram weight is 300 to 2400gsm; The invention optimizes the material proportion, fully develops the performance advantage of each component material, selects bio-based material and environment-friendly finishing agent, reduces the influence on the environment, and adjusts the fineness of the fibre, length and cross section shape and other physical characteristics, improving the interwoven structure and porosity between the fibres, the suction coefficient can reach 0.72-0.81, and the highest has a reciprocating abrasion resistance of 200 thousand times, so as to make the felt effectively control sound absorption, the sound insulation balance and super wear-resisting effect are endowed with excellent water-proof, oil-proof and dirt-proof performances, which can be applied to multiple occasions and has good application prospect. | ¦ 1. A super-wearable mute felt material, wherein the felt material comprises the following raw materials according to mass percentage: 30 to 70 % of nylon fibre/bio-polyamide fibre; 6 to 15 % of graphene terylene fibre; 20 to 60 % of polypropylene fibre; The felt material thickness is 1 to 24mm, gram weight is 300 to 2400gsm. ¦ 2. The super-wearable mute felt material according to claim 1, wherein the nylon fibre is one of nylon 66 or nylon 6; The mass ratio of the nylon fibre and the bio-polyamide fibre is 1: 0. 4 to 0. 7. ¦ 3. The super-wearable mute felt material according to claim 1, wherein the graphene terylene fibre is prepared by co-spinning the terylene fibre and the graphene particles, wherein the graphene particles are 1.5-2.5 % of the total mass of the terylene fibre. ¦ 4. The super-wearable mute felt material according to claim 3, wherein the thickness of the nylon fibre and the bio-polyamide fibre is 5 to 10D, the length is 64 to 81mm; the terylene fibre adopts three-dimensional hollow fibre, the fineness is 3 to 6D, the length is 31 to 64mm; the fineness of the polypropylene fibre is 5 to 12D, and the length is 50 to 70mm. ¦ 5. The super-wearable mute felt material according to claim 3, wherein the nylon fibre, the bio-polyamide fibre, the terylene fibre and the polypropylene fibre are Y-shaped or triangular. ¦ 6. The preparation method of super-wearable mute felt material according to any one of claims 1 to 5, wherein it comprises the following steps: S1, weighing the nylon fibre/bio-polyamide fibre, the graphene terylene fibre and the polypropylene fibre according to the proportion, opening and mixing, spraying the three-proof finishing agent during the period, after mixing, standing to obtain the mixed fibre; S2, combing and lapping the mixed fibre to obtain a fibre layer; S3, overlapping multiple fibre layers, performing needling treatment to obtain overlapped fibre layers; S4, thermally pressing the overlapped fibre layer to obtain the felt material. ¦ 7. The preparation method of super-wearable silent felt material according to claim 6, wherein in the step S1, the mixing time is 1 to 2h, and the three-proof finishing agent accounts for 2 to 6 % of the total mass of the felt material; the standing time is 10 to 40 min. ¦ 8. The preparation method of super-wearable silent felt material according to claim 6, wherein in the step S3, the needling treatment is carried out for 4-6 times, and the needling frequency is 900-1000 per minute. ¦ 9. The preparation method of super-wearable silent felt material according to claim 6, wherein In the step S3, the overlapping mode is as follows: folding the single-layer fibre layer, and overlapping the single-layer fibre layer with other folded fibre layers in a staggered manner. ¦ 10. The preparation method of super-wearable silent felt material according to claim 6, wherein in the step S4, the hot pressing temperature is 200-300 degrees centigrade. | Super-wear-resistant mute felt material involves nylon fiber/bio-polyamide fiber, graphene Terylene fiber, and polypropylene fiber
CN119490743A | Jiangmen Rongtai New Material Technology Co. Ltd.,Jiangmen,Guangdong,529000,CN ¦ 江门市融泰新材料科技有限公司,江门市,广东省,529000,CN | 2024-11-15 | 2025-02-21 | Modified polyamide granule and preparation method and application thereof | The invention claims a modified polyamide granule and preparation method and application thereof, belonging to the technical field of polyamide granule. A modified polyamide particle comprises the following components: polyamide resin, modified composite filler, compatibilizer, antioxidant and lubricant. the preparation method comprises: after mixing polyamide resin, compatibilizer, antioxidant and lubricant, adding them to a double-screw extruder from the main feeding port, feeding the modified composite filler from the side, melting and extruding, cooling and cutting to obtain modified polyamide particles. In the invention, zirconia is generated on the glass fibre, more silane coupling agent is grafted in combination with tetramethylammonium hydroxide and ethylenediamine composite catalyst, the interface bonding force between the composite filler and polyamide is increased, the surface of the composite filler is modified by syringal, The invention increases the compatibility with the polyamide system and can react with the anhydride in the styrene-maleic anhydride copolymer, which is good for improving the mechanical strength of the modified polyamide particle. | ¦ 1. A modified polyamide particle, wherein it comprises the following components according to parts by weight: polyamide resin 80-85 parts, modified composite filler 15 -20 parts, compatibilizer 5-7 parts, antioxidant 0.5-1.0 parts and lubricant 0.3-0.5 parts; the compatibilizer is styrene-maleic anhydride copolymer; The preparation method of the modified composite filler comprises the following steps: step one: after stirring and dispersing the chopped glass fibre, de-ionized water and ammonia water, pre-heating the chopped glass fibre, de-ionized water and ammonia water, slowly adding zirconium oxychloride, heating the mixture, cooling the mixture to room temperature, filtering the mixture, washing the solid matter by water, drying the solid matter in an oven in vacuum to obtain composite filler; the dosage ratio of the chopped glass fibre, de-ionized water, ammonia water and zirconium oxychloride is 9-10 g: 50-60 mL: 28-34 mL: 7.0-8.2 g; step two: placing the composite filler and ethanol in a reaction kettle, stirring and dispersing, adding catalyst and silane coupling agent, heating and stirring, filtering to remove the filtrate, washing by alcohol, placing in an oven for vacuum drying to obtain silane modified filler; the mass ratio of the composite filler, ethanol, catalyst and silane coupling agent is 10-14: 40-50: 0.08-0.12: 4.2-5.0; the silane coupling agent is silane coupling agent NQ-62; the catalyst is formed by mixing ethylene diamine and tetramethyl ammonium hydroxide according to mass ratio of 2.0-2.4: 3; step three: placing the composite filler and the ethanol in a reaction kettle to stir and mix, adding aromatic aldehyde monomer to heat and stir, centrifuging to remove the supernate, washing by alcohol, placing in an oven to dry in vacuum to obtain the modified composite filler; the mass ratio of the composite filler, ethanol and aromatic aldehyde monomer is 6-8: 20-30: 0.8-1.2; the aromatic aldehyde monomer is syringal. ¦ 2. The modified polyamide particles according to claim 1, wherein the polyamide resin is one or more of PA6, PA66, PA610, PA612 and PA610; the antioxidant is one or more of antioxidant 1010, antioxidant 1098, antioxidant 168 and antioxidant 1076; the lubricant is pentaerythritol stearate. ¦ 3. The modified polyamide particles according to claim 1, wherein in step one, the stirring and dispersing time is 30-45 min; the preheating is heating to 50 degrees centigrade; the water washing is to use de-ionized water to wash until it is neutral; the vacuum drying is drying to constant weight at 120-130 degrees centigrade. ¦ 4. The modified polyamide particles according to claim 1, wherein in step one, the mass fraction of the ammonia water is 14-18 %; the chopped glass fibre is 3-5 mm in length and 10-14 microns in diameter. ¦ 5. The modified polyamide particles according to claim 1, wherein in the step one, heating for 6-8 h at 230-250 degrees centigrade. ¦ 6. The modified polyamide particles according to claim 1, wherein in the step two, the stirring and dispersing is stirring for 30-40 min at the rotating speed of 500-600 r/min; the heating and stirring is stirring for 15-20 min at 60-75 degrees centigrade; the alcohol washing is using ethanol to wash for 3 times; the vacuum drying is drying to constant weight at 80-90 degrees centigrade. ¦ 7. The modified polyamide particles according to claim 1, wherein in step three, the stirring and mixing time is 20-30 min; the heating and stirring is stirring for 4-6 h at 60-70 degrees centigrade; the alcohol washing is using absolute ethyl alcohol to wash for 2 times; the vacuum drying is drying to constant weight at 80-90 degrees centigrade. ¦ 8. A preparation method of the modified polyamide particle according to any one of claims 1 to 7, wherein the preparation method comprises the following steps: after mixing polyamide resin, compatibilizer, antioxidant and lubricant, adding them to a double-screw extruder from the main feeding port, feeding the modified composite filler from the side, melting and extruding, cooling and cutting to obtain modified polyamide particles. ¦ 9. The preparation method of modified polyamide particles according to claim 8, wherein the melt extrusion temperature is 210-240 degrees centigrade. ¦ 10. Application of the modified polyamide granule according to any one of claims 1 to 7, wherein the modified polyamide granule is applied to heat insulating material and sealing material. | Modified polyamide particle useful in heat insulating material and sealing material comprises polyamide resin, modified composite filler, compatibilizer, antioxidant, and lubricant
CN119463483A | Hangzhou Zetong New Material Technology Co. Ltd.,Hangzhou,Zhejiang,311100,CN ¦ 杭州泽同新材料科技有限公司,杭州市,浙江省,311100,CN | 2024-12-10 | 2025-02-18 | Low warp glass fibre reinforced nylon material | The invention discloses a low-warping glass fibre reinforced nylon material, the invention relates to the technical field of reinforced nylon material, 35 parts of nylon resin, 4 parts of glass fibre, 12 parts of coupling agent, 14 parts of processing auxiliary agent, 10 parts of interface reinforcing agent, 3 parts of inorganic flame retardant, 3 parts of lubricant, 2 parts of reinforcing agent, the material components are uniformly mixed by a stirring kettle, the kettle is uniformly mixed to form a mixed material A, the mixed material A is put into a main feeding hopper of a double-screw extruder, the crushed glass fibre is entered by a front side feeding hopper, the chopped glass fibre is entered by a rear side feeding hopper, melting and blending by a homodromous double-screw extruder, extruding and granulating to obtain low warping glass fibre reinforced nylon material, the glass fibre uses hydrofluoric acid spraying method to process the surface of the glass fibre, improving the roughness of the surface of the glass fibre, so as to enhance the interface bonding force between the glass fibre and the nylon, the interface reinforcing agent is organic silicon, titanic acid ester, silane coupling agent. | ¦ 1. A low warp glass fibre reinforced nylon material, wherein It comprises the following material components according to parts by mass: 30 to 45 parts of nylon resin, 3 to 8 parts of glass fibre, 10 to 20 parts of coupling agent, 12 to 28 parts of processing auxiliary agent, 8 to 16 parts of interface reinforcing agent, 2 to 6 parts of inorganic flame retardant, 3 to 8 parts of lubricant, 2 to 7 parts of reinforcing agent, the material components are uniformly mixed through a stirring kettle, the kettle is uniformly mixed to form a mixed material A, the mixed material A is put into a main feeding hopper of a double-screw extruder, the crushed glass fibre is entered through a front side feeding hopper, the chopped glass fibre is entered through a back side feeding hopper, the glass fibre uses hydrofluoric acid spraying method to process the surface of the glass fibre to improve the roughness of the surface of the glass fibre so as to enhance the interface bonding force between the glass fibre and the nylon. ¦ 2. The low warp glass fibre reinforced nylon material according to claim 1, wherein The interface reinforcing agent is one of organic silicon, titanate and silane coupling agent, the interface reinforcing agent forms a layer of film between the glass fibre and nylon resin, so as to enhance the interface adhesion of the material, the film improves the mechanical property and chemical stability of the material. ¦ 3. The low warp glass fibre reinforced nylon material according to claim 1, wherein the nylon resin is one of PA6, PA66, PA56 or PA6/66, and the viscosity of the nylon resin is 1.8-2.4. ¦ 4. The low warp glass fibre reinforced nylon material according to claim 1, wherein The glass fibres are a combination of chopped glass fibres and ground glass fibres to provide enhanced mechanical properties and to reduce warpage, chopped glass fibres for improving the strength and stiffness of the material, and ground glass fibres contribute to improving the flowability and processability of the material. ¦ 5. The low warp glass fibre reinforced nylon material according to claim 1, wherein The coupling agent is ureido silane coupling agent for improving the interface bonding between the glass fibre and the nylon resin and improving the integral performance of the composite material. ¦ 6. The low warp glass fibre reinforced nylon material according to claim 5, wherein The processing aid is stabilizer S-EED, 1098, 168, H10, H318 and modified ethylene double fatty acid amide TAF, silicone, erucyl amide, stearate, EBS, oxidized PE wax, so as to improve the processing performance and stability of the material. ¦ 7. The low warp glass fibre reinforced nylon material according to claim 1, wherein The flame retardant is ammonium polyphosphate flame retardant DHPA-6621 or hypophosphite flame retardant FR701. ¦ 8. The low warp glass fibre reinforced nylon material according to claim 1, wherein the melting and blending temperature is 200-500 degrees centigrade. | Low-warpage glass fiber-reinforced nylon material is prepared by mixing e.g. nylon resin, coupling agent and coupling agent, adding obtained mixture to main feeding hopper of twin-screw extruder, adding chopped glass fiber through front feeding hopper, melt-blending, extruding and granulating
CN119463481A | Jiangsu Jinglihua New Materials Co. Ltd.,Nanjing,Jiangsu,211113,CN ¦ 江苏京利华新材料有限公司,南京市,江苏省,211113,CN | 2024-11-20 | 2025-02-18 | A hydrolysis-resistant nylon material and application thereof | The invention claims a hydrolysis-resistant nylon material and application thereof. The hydrolysis-resistant nylon material comprises the following components in parts by mass: nylon 35-70 parts, polyvinyl chloride 15 -30 parts, glass fibre 30-50 parts, compatilizer 2-10 parts, hydrolysis-resistant agent 0. 5-2 parts, light stabilizer 0. 5-2 parts, lubricant 1-3 parts, organic silicon surfactant 0. 1-0. 5 parts, heat stabilizer 0. 5-3 parts; the light stabilizer is benzophenone light stabilizer and triazine light stabilizer. The hydrolysis-resistant nylon material prepared by the invention has excellent tensile strength and bending strength, and the hydrolysis-resistant and alcoholysis-resistant performance is good, the bending strength after hydrolysis and alcoholysis is reduced relatively low, even if the temperature during the hydrolysis-resistant and alcoholysis-resistant performance test is continuously increased, the bending strength change after hydrolysis and alcoholysis is not obvious, The invention has good hydrolysis resistance and alcoholysis resistance at high temperature, and has good yellowing resistance. | ¦ 1. A hydrolysis-resistant nylon material, wherein The hydrolysis-resistant nylon material comprises the following components in parts by mass: nylon 35-70 parts, polyvinyl chloride 15 -30 parts, glass fibre 30-50 parts, compatilizer 2-10 parts, hydrolysis-resistant agent 0. 5-2 parts, light stabilizer 0. 5-2 parts, lubricant 1-3 parts, organic silicon surfactant 0. 1-0. 5 parts, heat stabilizer 0. 5-3 parts; the light stabilizer is benzophenone light stabilizer and triazine light stabilizer. ¦ 2. The hydrolysis-resistant nylon material according to claim 1, wherein the heat stabilizer is prepared by reacting benzoic acid, maleic anhydride, triethylene glycol and metal salt. ¦ 3. The hydrolysis-resistant nylon material according to claim 2, wherein The preparation method of the heat stabilizer comprises the following steps: (1) adding benzoic acid, triethylene glycol, catalyst and organic solvent into a first reactor, performing reflux reaction at 180-210 degrees centigrade, ending the reaction, purifying to obtain a first intermediate; (2) under the nitrogen atmosphere, adding the maleic anhydride and the first intermediate obtained in the step (1) into the second reactor, heating and stirring until the temperature is 80-100 degrees centigrade, fully reacting to obtain the second intermediate; (3) placing the second intermediate in the step (2) in the third reactor, setting the temperature of the third reactor at 80-100 degrees centigrade, slowly adding metal salt, after finishing adding, setting the temperature of the third reactor at 110-130 degrees centigrade, fully reacting, ending the reaction, decompressing and distilling to obtain the heat stabilizer. ¦ 4. The hydrolysis-resistant nylon material according to claim 3, wherein the mol ratio of the benzoic acid and triethylene glycol in the step (1) is 0.8-1: 1; the mol ratio of the maleic anhydride in the step (2) and the first intermediate prepared in the step (1) is 1: (0.8-1.2). ¦ 5. The hydrolysis-resistant nylon material according to claim 1, wherein The benzophenone light stabilizer is at least one of 2-hydroxy-4-methoxy benzophenone, 2, 4-dihydroxy benzophenone, 2-hydroxy-4-n-octyloxy benzophenone. ¦ 6. The hydrolysis-resistant nylon material according to claim 1, wherein The triazine light stabilizer is 1, 3, 5-tri (3, 5-di-tert-butyl-4-hydroxybenzyl) -1, 3, 5-triazine-2, 4, 6 (1H, 3H, 5H) - triketone. ¦ 7. The hydrolysis-resistant nylon material according to claim 6, wherein the mass ratio of the benzophenone light stabilizer to the triazine light stabilizer is 1: 1.5-3. ¦ 8. The hydrolysis-resistant nylon material according to claim 3, wherein the compatilizer is at least one of maleic anhydride grafted polypropylene, silane grafted polypropylene, glycidyl methacrylate grafted polypropylene and methacrylic acid grafted polypropylene. ¦ 9. The hydrolysis-resistant nylon material according to claim 1, wherein the nylon is at least one of nylon 6 and nylon 66. ¦ 10. Application of the hydrolysis-resistant nylon material according to any one of claims 1-9 in preparing auxiliary parts of automobile engine. | Hydrolysis-resistant nylon material used for e.g. preparing aid component, comprises nylon, polyvinyl chloride, glass fiber, compatibilizer, hydrolysis-resistant agent, light stabilizer containing triazine light stabilizer, lubricant, silicone surfactant, and heat stabilizer
CN119286246A | Tianjin Jinfa New Material Co. Ltd.,Tianjin,300308,CN ¦ Kingfa Sci. & Tech. Co. Ltd. ¦ 天津金发新材料有限公司,天津市,天津市,300308,CN ¦ 金发科技股份有限公司 | 2024-11-05 | 2025-01-10 | A PA/ABS alloy material and preparation method and application thereof | The invention claims a PA/ABS alloy material and preparation method and application thereof, belonging to the technical field of high molecular material. The PA/ABS alloy material of the invention, according to parts by weight, comprises the following components: PA6 resin 49-71 parts, ABS resin 19-48 parts, antibacterial glass fibre 4-21 parts, processing auxiliary agent 0.15-5.5 parts, carbon black 0.08-1.2 parts; the melt index of the PA6 resin is 5-20 g/10 min; The antibacterial glass fibre comprises silver ion antibacterial agent, the mass percentage of the silver ion antibacterial agent in the antibacterial glass fibre is 2 %-4 %. The PA/ABS alloy material of the invention uses the antibacterial glass fibre containing silver ion antibacterial agent, so that the alloy material obtains long-acting antibacterial effect, at the same time, the antibacterial glass fibre is compounded with PA6 resin with specific melting index, which effectively improves the mechanical property and heat resistance of the material. | ¦ 1. A PA/ABS alloy material, wherein it comprises the following components according to parts by weight: PA6 resin 49-71 parts, ABS resin 19-48 parts, antibacterial glass fibre 4-21 parts, processing auxiliary agent 0.15-5.5 parts, carbon black 0.08-1.2 parts; the melting index of the PA6 resin is 5-20 g/10 min at 235 degrees centigrade and 2.16 kg of weight according to ISO1133-2012; the antibacterial glass fibre comprises silver ion antibacterial agent, the mass percentage of the silver ion antibacterial agent in the antibacterial glass fibre is 2 %-4 %. ¦ 2. The PA/ABS alloy material according to claim 1, wherein the melting index of said PA6 resin is 10-15 g/10 min under 235 centigrade and 2.16 kg weight according to ISO1133-2012. ¦ 3. The PA/ABS alloy material according to claim 1, wherein in said ABS resin, the content of acrylonitrile is 15-35 wt %, the content of butadiene is 5-30 wt %, and the content of styrene is 40-60 wt %. ¦ 4. The PA/ABS alloy material according to claim 1, wherein, the melting index of said ABS resin is 5-25g/10min under the temperature of 220 centigrade and 10kg weight according to ISO1133-2012. ¦ 5. The PA/ABS alloy material according to claim 1, wherein the average diameter of said antibacterial glass fibre is 6 um to 10 um, and the average length is 0.5 mm to 1.0 mm. ¦ 6. The PA/ABS alloy material according to claim 1, wherein said processing agent comprises at least one of antioxidant, lubricant, coupling agent and compatilizer. ¦ 7. The PA/ABS alloy material according to claim 6, wherein said antioxidant comprises main antioxidant and auxiliary antioxidant; said main antioxidant comprises hindered phenol antioxidant and/or aromatic amine antioxidant. the auxiliary antioxidant comprises phosphite ester antioxidant and/or thioether auxiliary antioxidant. ¦ 8. The PA/ABS alloy material according to claim 6, wherein the lubricant comprises at least one of EBS, stearic acid, butyl stearate and oleamide. and/or the coupling agent comprises a silane coupling agent; and/or, the compatilizer comprises at least one of styrene-acrylonitrile-maleic anhydride ternary random copolymer, maleic anhydride graft compatilizer; and/or the carbon black comprises at least one of carbon black powder and carbon black master batch. ¦ 9. The preparation method of the PA/ABS alloy material according to any one of claims 1-8, wherein it comprises the following steps: (1) uniformly mixing the PA6 resin, the ABS resin, the processing agent and the carbon black according to the parts by weight to obtain the pre-mixed material; (2) putting the pre-mixed material obtained in the step (1) in the main feeding port of the double-screw extruder, feeding the antibacterial glass fibre, melting and extruding, granulating and drying to obtain the PA/ABS alloy material. ¦ 10. Application of the PA/ABS alloy material according to any one of claims 1-8 in inner and outer decorations of automobile. | Polyamide/acrylonitrile-butadiene-styrene alloy material used in inner and outer decorations of automobile, comprises polyamide 6 resin, acrylonitrile-butadiene-styrene resin, processing aid, carbon black, and antibacterial glass fiber comprising silver ion antibacterial agent
CN119286244A | Ningbo Topcentral New Material Co. Ltd.,Ningbo,Zhejiang,315000,CN ¦ 宁波坚锋新材料有限公司,宁波市,浙江省,315000,CN | 2024-09-25 | 2025-01-10 | Preparation method of antibacterial transparent nylon and application thereof | The invention belongs to the technical field of polymer material preparation, relating to a preparation method of antibacterial transparent nylon and application thereof. The preparation method comprises the following steps: adding nylon, cross-linking agent and catalyst into the modified cyclodextrin solution for grafting reaction to obtain the cyclodextrin grafted nylon; adding the nylon grafted by cyclodextrin into the nanometre metal ion solution, filtering, washing by water and drying to obtain the antibacterial transparent nylon. The invention uses the cyclodextrin grafting technique to weaken the crystallinity of the nylon material so as to improve the light transmission rate, at the same time, it successfully uses the special structure of the cyclodextrin to capture and fix the nanometre metal ion, endows the material with excellent antibacterial performance without depending on the traditional coupling agent. The invention ensures that the nylon material still has good integral performance after antibacterial modification, and provides a new idea for the nylon material to develop high-efficiency compatible technology and explore innovative modification strategy. | ¦ 1. A preparation method of antibacterial transparent nylon, wherein the preparation method comprises the following steps: (1) adding nylon, cross-linking agent and catalyst to the modified cyclodextrin solution for grafting reaction to obtain the cyclodextrin grafted nylon; (2) adding the nylon grafted by cyclodextrin into the nanometre metal ion solution, filtering, washing by water and drying to obtain the antibacterial transparent nylon. ¦ 2. The preparation method of antibacterial transparent nylon according to claim 1, wherein in the step (1), the modified cyclodextrin solution is formed by dissolving the modified cyclodextrin in the alkaline aqueous solution. the concentration of the alkaline aqueous solution is 0.5-2.0 mol/L, and the concentration of the modified cyclodextrin is 0.1-1.0 g/mL; and/or, in the step (1), the raw material used comprises the following parts by weight: 8 to 20 parts of modified cyclodextrin, 85 to 92 parts of nylon, 0.1 to 1 parts of crosslinking agent, and 0.1 to 1 parts of catalyst. ¦ 3. The preparation method of antibacterial transparent nylon according to claim 1, wherein, in said step (1), the temperature of grafting reaction is 60-100 centigrade, and the time is 60-100 min. ¦ 4. The preparation method of antibacterial transparent nylon according to claim 1, wherein in the step (1), the preparation method of modified cyclodextrin comprises the following steps: dropping the acetonitrile solution of paratoluensulfonyl chloride into the alkaline solution of cyclodextrin under the condition of stirring, generating precipitate and adjusting pH, after dropping, continuously stirring, neutralizing the reaction solution, evaporating the filtrate obtained by filtering, obtaining modified cyclodextrin. ¦ 5. The preparation method of the antibacterial transparent nylon according to claim 4, wherein in the preparation method of the modified cyclodextrin, the cyclodextrin comprises one or more of beta-cyclodextrin, hydroxylated beta-cyclodextrin, alpha-cyclodextrin and gamma-cyclodextrin. and/or the concentration of p-toluenesulfonyl chloride in acetonitrile is 0.1 to 1 mol/L. and/or the alkali solution of the cyclodextrin is formed by dissolving the cyclodextrin in the sodium hydroxide solution, wherein the concentration of the sodium hydroxide solution is 0.5-2.0 mol/L, and the concentration of the cyclodextrin is 0.1-1.0 g/mL; and/or, the ratio of the alkaline solution of cyclodextrin to the acetonitrile solution containing p-toluene sulfonyl chloride is (8-15): 1; and/or, using alkaline solution to adjust pH to 12 to 14, the alkaline solution comprises one or more of ammonia water, potassium hydroxide, sodium hydroxide; and/or continuously dripping for 1-5 h and continuously stirring for 1-5 h; and/or adding acidic solution to the reaction solution to neutralize, wherein the acidic solution comprises one or more of hydrochloric acid, sulphuric acid, nitric acid, acetic acid and carbonic acid. ¦ 6. The preparation method of antibacterial transparent nylon according to claim 1, wherein in step (1), the nylon comprises one or more of nylon 6, nylon 66, nylon 11, nylon 12, nylon 610, nylon 612, nylon 1010 and nylon 46. ¦ 7. The preparation method of antibacterial transparent nylon according to claim 1, wherein in the step (1), the cross-linking agent comprises one or more of silicon dioxide, polyethylene glycol dimethacrylate, metacrylic acid ester and ethylene glycol dimethacrylate. and/or the catalyst comprises one or more of aluminium oxide, titanium pigment, copper oxide, ferric oxide and chromium oxide. ¦ 8. The preparation method of antibacterial transparent nylon according to claim 1, wherein in the step (2), the nano-metal ion solution is water solution rich in nano-metal ion with concentration of (1000-8000) mg/L; and/or, the nano-scale metal ion in the nano-scale metal ion solution comprises nano-scale silver ion or nano-scale copper ion, the grain diameter is 1 to 100nm; and/or the ratio of the cyclodextrin grafted nylon to the nano-scale metal ion solution is (1-20) g: (50-1000) mL. ¦ 9. An antibacterial transparent nylon composite material, wherein the antibacterial transparent nylon composite material comprises the following components in parts by weight: The antibacterial transparent nylon prepared by the preparation method of antibacterial transparent nylon according to any one of claims 1-8, wherein the antibacterial transparent nylon is 90-100 parts and the antioxidant is 1-10 parts. ¦ 10. The preparation method of the antibacterial transparent nylon composite material according to claim 9, wherein the preparation method comprises the following steps: S1, cleaning and drying the antibacterial transparent nylon for future use; S2, weighing the clean antibacterial transparent nylon and antioxidant and uniformly mixing them to obtain the mixture; S3, sending the mixture into a double-screw extruder, melting, extruding and granulating. | Preparing antibacterial transparent nylon used in polymer material preparation, comprises adding nylon, crosslinking agent and catalyst into modified cyclodextrin solution for grafting reaction, adding cyclodextrin grafted nylon into nano-metal ion solution, filtering, washing, and drying
CN117242131B | Clariant International Ltd.,Muttenz,Basel-Landschaft,CH ¦ 科莱恩国际有限公司,穆滕茨,巴塞尔乡村州,CH | 2021-05-07 ¦ 2021-05-07 | 2025-03-21 | Flame retardant-stabilizer compositions of thermoplastic polymers | The invention relates to a flame retardant-stabilizer mixture, comprising 5 % to 50 % by weight of diethyl aluminium phosphinate (DEPAL) or diethyl zinc phosphinate (DEPZN) as component A, 5 % to 50 % by weight of the titanium phosphinate and/or titanyl phosphinate (DEPTI) of formula (I) as component B, wherein x is 0 to 1.9, Preferred is a number from 1 to 1.05, which means that the ratio of Ti to diethylphosphinate is from 1.9 to 2. 0 % to 10 % by weight of aluminium phosphate or zinc phosphate of formula (II) and (III) as component C [HP (= O) O2] 2-Zn2 + (II) [HP (= O) O2] 2-3Al3 + 2 (III) 0 % to 30 % by weight of nitrogen-containing synergist and/or phosphorus-containing and/or nitrogen-containing flame retardant as component D, 0 % to 70 % by weight of filler and reinforcing agent as component E, 0 % to 3 % by weight of organic phosphonite/salt or organic phosphite/salt and phenolic antioxidant as component F, and 0 % to 3 % by weight of an ester and/or salt of a long chain aliphatic carboxylic acid (fatty acid), typically having a chain length of C14-C40, as component G, wherein the sum of components is always 100 % by weight. | ¦ 1. A flame retardant-stabilizer mixture, comprising: 5 % to 95 % by weight of aluminium diethylphosphinate (DEPAL) and/or zinc diethylphosphinate (DEPZN) as component A and 5 % to 95 % by weight of titanium phosphinate and/or titanium oxyphosphinate (DEPTI) as component B wherein x is a number from 0 to 1.9, 0 % to 10 % by weight of aluminium phosphate or zinc phosphite of formulae (II) and (III) as component C, [HP (= O) O2] 2-Zn2 + (II) [HP (= O) O2] 2-3Al3 + 2 (III) 0 % to 30 % by weight of nitrogen-containing synergist and/or phosphorus-containing and/or nitrogen-containing flame retardant as component D, 0 % to 70 % by weight of filler and reinforcing agent as component E, 0 % to 3 % by weight of organic phosphonite/salt and/or organic phosphite/salt and/or a mixture with phenolic antioxidant as component F, and 0 % to 3 % by weight of an ester and/or salt of a long chain aliphatic carboxylic acid having a chain length of C14-C40 as component G, wherein the sum of components is always 100 % by weight. ¦ 2. The flame retardant-stabilizer mixture according to claim 1, wherein it comprises: FORMULA. 5 % to 95 % by weight of component A, 5 % to 95 % by weight of component B, 0 % to 10 % by weight of component C, 0 % to 20 % by weight of component D, 20 % to 60 % by weight of component E, 0 % to 3 % by weight of component F, and 0 % to 2 % by weight of component G, wherein the sum of the components is always 100 % by weight. ¦ 3. The flame retardant-stabilizer mixture according to claim 1, wherein it comprises: 10 % to 67.8 % by weight of component A, 10 % to 40 % by weight of component B, 1 % to 10 % by weight of component C, 2 % to 20 % by weight of component D, 20 % to 60 % by weight of component E, 0.1 % to 3 % by weight of component F, and 0.1 % to 2 % by weight of component G, wherein the sum of the components is always 100 % by weight. ¦ 4. The flame retardant-stabilizer mixture according to claim 1, wherein it comprises: FORMULA. 10 % to 68.8 % by weight of component A, 10 % to 40 % by weight of component B, 20 % to 50 % by weight of component E, 0.1 % to 3 % by weight of component F, and 0.1 % to 2 % by weight of component G, wherein the sum of the components is always 100 % by weight. ¦ 5. The flame retardant-stabilizer mixture according to claim 1 or 2, wherein it comprises 10 % to 68.9 % by weight of component A, 10 % to 40 % by weight of component B, 1 % to 30 % by weight of component D. 20 % to 50 % by weight of component E, and 0.1 % to 2 % by weight of component G, wherein the sum of components is always 100 % by weight. ¦ 6. The flame retardant-stabilizer mixture according to claim 1 or 2, wherein x in formula (I) is 1 to 1.05. ¦ 7. The flame retardant-stabilizer mixture according to claim 1 or 2, wherein the component C comprises zinc phosphate, secondary zinc phosphate (ZnHPO3), Zn (H2PO3) 2, Zn2/3HPO3, zinc phosphate hydrate, zinc pyrophosphate (ZnH2P2O5). The basic zinc phosphate of formula Zn1 + xHPO3 (OH) 2x, wherein x = 0 to 0. 25 and/or zinc phosphate of formula Zn1-xNa2xHPO4, wherein x = 0. 001 to 0. 5. ¦ 8. The flame retardant-stabilizer mixture according to claim 1 or 2, wherein component C comprises aluminium phosphate [Al (H2PO3) 3], aluminium secondary phosphate [Al2 (H2PO3) 3], basic aluminium phosphate [Al (OH) (H2PO3) 2 * 2aq]. aluminum phosphate tetrahydrate [Al2 (HPO3) 3 * 4aq], aluminum phosphonate, Al7 (HPO3) 9 (OH) 6 (hex-1, 6-diamine) 1.5 * 12H2O, Al2 (HPO3) 3*xAl2O3*nH2O wherein x = 2.27-1 and/or Al4H6P16O18 and comprising formula (IV), (V) and/or (VI) aluminium phosphate Al2 (HPO3) 3x (H2O) q (IV) wherein q is 0 to 4, Al2.00Mz (HPO3) y (OH) vx (H2O) w (V) wherein M represents an alkali metal ion z from 0.01 to 1.5 y from 2.63 to 3.5 v is 0 to 2, and w is 0 to 4, Al2.00 (HPO3) u (H2PO3) tx (H2O) s (VI) wherein u is from 2 to 2.99, t is from 2 to 0.01, and s is 0 to 4, and/or a mixture comprising an aluminium phosphite of the formula (IV) and a sparingly soluble aluminium salt and a nitrogen-free foreign ion, a mixture of an aluminium phosphite of the formula (VI) and the following aluminium salt: Aluminium phosphate [Al (H2PO3) 3], aluminium secondary phosphate [Al2 (HPO3) 3], aluminium basic phosphate [Al (OH) (H2PO3) 2 * 2aq], aluminium tetrahydrate phosphate [Al2 (HPO3) 3 * 4aq], aluminium phosphonate, Al7 (HPO3) 9 (OH) 6 (hex-1, 6-diamine) 1.5 * 12H2O, Al2 (HPO3) 3 *xAl2O3*nH2O, wherein x = 2.27-1 and/or Al4H6P16O18. ¦ 9. The flame retardant-stabilizer mixture according to claim 1 or 2, wherein component D comprises condensation product of melamine and/or reaction product of melamine and polyphosphoric acid and/or reaction product of condensation product of melamine and polyphosphoric acid or mixture thereof. and/or melamine cyanurate. ¦ 10. The flame retardant-stabilizer mixture according to claim 9, wherein component D comprises melamin, melamin, melamine, di (melamine) pyrophosphate, melamine polyphosphate, melamin polyphosphate, melamin polyphosphate, melamin polyphosphate and/or their mixed polysalts. ¦ 11. Use of the flame retardant-stabilizer mixture according to any one of claims 1 to 8. as a flame retardant, in a flame retardant for varnish and intumescent coating or as a flame retardant for varnish and intumescent coating, in a flame retardant for wood and other cellulose products or as a flame retardant for wood and other cellulose products, in the reactive and/or non-reactive flame retardant of the polymer or as the reactive and/or non-reactive flame retardant of the polymer, for the production of flame retardant polymer moulding compounds, for the production of flame retardant polymer moulding parts and/or for the flame retardant of polyester and pure and blended cellulose fabric by impregnation, and/or as a synergist and/or as a synergist in an additional flame retardant mixture. ¦ 12. A flame retardant thermoplastic or thermosetting polymer moulding compound or polymer moulding piece, film, fibril and/or fibre, comprising 2 % to 50 % by weight of the flame retardant-stabilizer mixture according to any one of claims 1 to 10. 50 % to 98 % by weight of a thermoplastic or thermoset polymer or mixture thereof, 0 % to 50 % by weight of an additive and 0 % to 60 % by weight of a filler or reinforcing material, wherein the sum of the components is 100 % by weight. ¦ 13. A flame retardant thermoplastic or thermosetting polymer moulding compound or polymer moulding piece, film, fibril and/or fibre, comprising 7 % to 30 % by weight of the flame retardant-stabilizer mixture according to any one of claims 1 to 8. 30 % to 92 % by weight of a thermoplastic or thermosetting polymer or mixture thereof, 1 % to 30 % by weight of an additive and 0 % to 40 % by weight of a filler or reinforcing material, wherein the sum of the components is 100 % by weight. ¦ 14. A flame retardant thermoplastic or thermosetting polymer moulding compound or polymer moulding piece, film, fibril and/or fibre, comprising the flame retardant-stabilizer mixture according to any one of claims 1, wherein the polymer comprises the following thermoplastic polymer: FORMULA. high impact polystyrene (HIPS), polyphenylene ether, polyamide, Blends or polymer blends of polyester or polycarbonate type, and acrylonitrile-butadiene-styrene (ABS) or polycarbonate/acrylonitrile-butadiene-styrene (PC/ABS) or polyphenylene ether/high impact polystyrene (PPE/HIPS) polymer type. ¦ 15. A flame retardant thermoplastic or thermosetting polymer moulding compound or polymer moulding piece, film, fibril and/or fibre, comprising the flame retardant-stabilizer mixture according to any one of claims 1, wherein the polymer comprises nylon-6 or nylon-6,6 type thermoplastic polymer. Polyesters of the semi-aromatic polyamide and polybutylene terephthalate (PBT), polycyclohexylene terephthalate (PCT) and/or polyethylene terephthalate (PET) type. ¦ 16. The flame-retardant thermoplastic or thermosetting polymer moulding compound or polymer moulding piece, film, fibril and/or fibre according to any one of claims 1 to 1, wherein the additive is antioxidant, UV absorbent, light stabilizer, metal passivator, compound for destroying peroxide. polyamide stabilizers, basic costabilizers, nucleating agents, additional flame retardants and/or other additives. ¦ 17. The flame-retardant thermoplastic or thermosetting polymer moulding compound or polymer moulding piece, film, fibril and/or fibre according to any one of claims 1 to 8, wherein the component E comprises filler and reinforcing agent. ¦ 18. The flame retardant thermoplastic or thermosetting polymer moulding compound or polymer moulding piece, film, fibril and/or fibre according to claim 17, wherein the filler and reinforcing agent is calcium carbonate, silicate, glass fibre, asbestos, talc, kaolin, mica, barium sulphate. metal oxides and hydroxides, carbon black, graphite and/or other suitable substances. ¦ 19. The use of the flame retardant thermoplastic or thermoset polymer moulding compound or polymer moulding piece, film, fibril and/or fibre according to any one of claims 1 to 8 in or for the following: FORMULA. a plug connector, a current bearing component for residual current protection in a power distributor, a circuit board, a package assembly mixture, a power connector, a circuit breaker, a lamp cover, an LED lamp cover, a capacitor shell, a coil element, a ventilation device, a grounding contact, a plug, a printed circuit board, a plug shell, a cable, a flexible circuit board, a charging cable, an engine cover and a fabric coating. | Flame retardant-stabilizer mixture used e.g. for intumescent coating, contains aluminum and/or zinc diethylphosphinate, titanium phosphinate, zinc or aluminum phosphite, nitrogen-containing synergist and/or phosphorus-containing and/or nitrogen-containing flame retardant, filler and reinforcer
CN114656778B | Kingfa Sci. & Tech. Co. Ltd.,Guangzhou,Guangdong,510663,CN ¦ 金发科技股份有限公司,广州市,广东省,510663,CN | 2020-12-24 | 2025-03-21 | Transparent nylon/sarin alloy material and preparation method and application thereof | The invention provides a transparent nylon/sarin alloy material, according to parts by weight, comprising the following components: 100 parts of transparent nylon resin; Shaolin resin 5-50 parts; 0.1 to 3 parts of N-ethyl p-toluenesulfonamide. By using the sarin resin as the toughening agent, it not only can obtain good normal temperature toughness and low temperature toughness, but also has high transparency. | ¦ 1. A transparent nylon/sarin alloy material for preparing optical component, wherein it comprises the following components according to parts by weight: 100 parts of transparent nylon resin; Shaolin resin 5-50 parts; 0.1-2 parts of N-ethyl p-toluenesulfonamide; the transparent nylon resin is selected from PA 12 /PACMI, PA 12 /MACMI, PA 12 /MACMT, PA 12/MACMI/MACMT, PA MACM10, PA MACM11, PA MACM12, PA PACM10, PA PACM11, PA PACM12, PA TMDC12, PA MACMI/12, PA MACMT/12, PA PACMI/12, PA MACM10/10, PA MACM12/PACM12, PA MACM12/PACM14, PA MACMI/MACM12, PA MACMT/MACM12, PAMACMI/MACM, PA MACMI/MACMT/12, At least one of PAMACMI/MACMT/MACM12/12, PA MACMI/MACMT/MACM12. ¦ 2. The transparent nylon/sarin alloy material for preparing optical piece according to claim 1, wherein the transparent nylon resin is selected from at least one of PA MACM12/PACM12, PA 12 /MACMI and PA MACM12. ¦ 3. The transparent nylon/sarin alloy material for preparing optical piece according to claim 1, wherein said sarin resin is selected from ethylene-sodium methacrylate polymer. ¦ 4. The transparent nylon/sarin alloy material for preparing optical piece according to claim 3, wherein the density of the ethylene-sodium methacrylate polymer is 0.85-1.02g/cm3. ¦ 5. The transparent nylon/sarin alloy material for preparing optical piece according to claim 1, wherein it further comprises an additive of 0-2 parts according to parts by weight. the additive is selected from one or more of antioxidant and lubricant. ¦ 6. The preparation method of transparent nylon/sarin alloy material for preparing optical piece according to any one of claims 1-5, wherein it comprises the following steps: weighing transparent nylon resin, sarin resin and N-ethyl p-toluenesulfonamide, pre-mixing them in a high-speed mixer to obtain pre-mixed material, then putting the pre-mixed material into a double-screw extruder to melt and mix, extruding and granulating to obtain transparent nylon/sarin alloy material for preparing optical piece; the screw length-diameter ratio of the double-screw extruder is 36-52: 1, the temperature of the screw cylinder is 180-350 degrees centigrade, and the rotating speed of the screw is 200-700 rpm; if there is additive, it is mixed with the transparent nylon resin to carry out the following steps. | Transparent nylon/sarin alloy material is useful for preparing optical parts comprises transparent nylon resin, sarin resin, and N-ethyl p-toluenesulfonamide
CN119242032B | Anhui Wanlang Magnetic Plastic Co. Ltd.,Hefei,Anhui,230601,CN ¦ 安徽万朗磁塑股份有限公司,合肥市,安徽省,230601,CN | 2024-12-09 | 2025-03-14 | A preparation method of PA6/MXD6/POK alloy material with high toughness and high barrier property and application thereof | The invention discloses a preparation method and application of PA6/MXD6/POK alloy material with high toughness and high barrier property, belonging to the technical field of high molecular material, the preparation method is as follows: mixing caprolactam molten state and polyketone resin, adding sodium hydride to reduce the carbonyl on the polyketone to generate hydroxyl, adding isocyanate activating agent, removing water after reaction to obtain component A; The polyhexamethylene adipamide resin is mixed with caprolactam in molten state, after removing water, catalyst is added, component B is obtained by mixing uniformly, component A and component B are extruded by extruder, cooled and granulated to obtain PA6/MXD6/POK alloy material. by reacting the hydroxyl of the polyketone resin molecular chain after reduction with the isocyanate to form a macromolecular activator, in the reaction and extrusion process, generating copolymer, improving the compatibility of POK and PA6, realizing continuous production of alloy material, the alloy material has excellent toughness and barrier property, The invention widens the application of the material in the automobile oil tank, cooling pipeline and packaging field. | ¦ 1. A preparation method of PA6/MXD6/POK alloy material with high toughness and high barrier property, wherein it comprises the following steps: step one, under the condition of mechanical stirring at 120-160 degrees centigrade, dissolving the polyketone resin in the molten caprolactam, after uniformly mixing, adding sodium hydride for chemical reaction, reducing the carbonyl group on the polyketone to generate hydroxyl group, after the reaction is finished, adding isocyanate activating agent, reacting with the hydroxyl group on the molecular chain of the polyketone resin, generating macromolecular activating agent POK-g-NCO, removing water to obtain component A; step two, dissolving the polyhexamethylene adipamide resin in the molten caprolactam, removing water and adding catalyst, uniformly mixing to obtain the component B; step three, respectively adding the component A and the component B into the liquid feeding tank, adding into the feeding section of the extruder through the metering pump, after passing through the compression section and the metering section, extruding and forming by the screw rod, and cooling, cutting and granulating to obtain the PA6/MXD6/POK alloy material; the component A comprises the following raw materials according to parts by weight: caprolactam 100 parts, polyketone resin 10-20 parts, isocyanate activator 0. 5-1. 0 parts and sodium hydride 0. 5-20 parts; the component B comprises the following raw materials according to parts by weight: 100 parts of caprolactam, polyhexamethylene adipamide resin 1-5 parts and 0.1-1.0 parts of catalyst; step three, the component A and the component B are added into the feeding section of the reaction extruder according to the mass ratio of 1-10: 1. ¦ 2. The preparation method of PA6/MXD6/POK alloy material with high toughness and high barrier property according to claim 1, wherein in step 3, the temperature of the feeding section of the extruder is 90-120 degrees centigrade, and the temperature of the compressing section is 140-200 degrees centigrade. the temperature of the metering section is 200-240 degrees centigrade, the temperature of the extruder head is 220-240 degrees centigrade, and the rotating speed of the screw rod is 50-300 r/min. ¦ 3. The preparation method of PA6/MXD6/POK alloy material with high toughness and high barrier property according to claim 1, wherein the polyketone resin is one of carbon monoxide-ethylene binary copolymer and carbon monoxide-ethylene-propylene ternary copolymer. The amount of propylene in the carbon monoxide-ethylene-propylene terpolymer is less than twice the amount of ethylene. ¦ 4. The preparation method of PA6/MXD6/POK alloy material with high toughness and high barrier property according to claim 1, wherein said isocyanate activating agent is at least one of 2,4-toluene diisocyanate, diphenylmethane diisocyanate and isophorone diisocyanate. ¦ 5. The preparation method of PA6/MXD6/POK alloy material with high toughness and high barrier property according to claim 1, wherein the relative viscosity of the polyhexamethylene adipamide resin is more than 2. ¦ 6. The preparation method of PA6/MXD6/POK alloy material with high toughness and high barrier property according to claim 1, wherein the catalyst is at least one of hydroxide of alkali metal and sodium caprolactam. ¦ 7. An application of PA6/MXD6/POK alloy material with high toughness and high barrier property, wherein the PA6/MXD6/POK alloy material prepared by the preparation method according to any one of claims 1 to 6 is used in the fields of automobile oil tank, cooling pipeline and package. | Preparing high-toughness and high-barrier polyamide 6/meta-xylylene diamine 6/ polyketone alloy material used in e.g. cooling pipelines comprises dissolving poly(m-phenylenediamine adipamide) resin in caprolactam, removing water, adding catalyst, mixing, extruding, cooling, cutting and granulating
CN119221152B | Nantong Jinyu Textile and Plastics Co. Ltd.,Nantong,Jiangsu,226600,CN ¦ 南通金余纺塑有限公司,南通市,江苏省,226600,CN | 2024-12-05 | 2025-03-14 | High-strength antibacterial chinlon fibre and preparation method thereof | The invention claims a high-strength antibacterial chinlon fibre and preparation method thereof, belonging to the technical field of synthetic fibre modification treatment. The preparation method comprises the following steps: the polyamino organic siloxane CuS-PDA, nylon 66 salt and nylon antioxidant according to weight part ratio of 1: 10 to 20: 0. 01 to 0. 02 into the extruder for blending and granulating to obtain the high strength antibacterial chinlon fibre. The invention introduces the nanometre copper sulphide with photo-thermal antibacterial effect and poly-dopamine with good mechanical property into the chinlon fibre structure by the coordination of metal coordination and chemical covalent cross-linking to obtain the high-strength antibacterial chinlon fibre. | ¦ 1. A preparation method of high strength antibacterial chinlon fibre, wherein the preparation method comprises the following steps: polyamino organic siloxane @CuS-PDA, nylon 66 salt and nylon antioxidant according to parts by weight ratio of 1: 10 to 20: 0. 01 to 0. 02 into the extruder for blending and granulating to obtain the high strength antibacterial chinlon fibre; The preparation method of the polyaminoorganosiloxane CuS-PDA comprises the following steps: The mono-amino terminated organic siloxane and alcohol amine compound according to mass ratio of 1: 0. 05 to 0. 1, heating and reacting for 1h to 2h in the temperature environment of 30 ℃ to 40 ℃ to obtain poly-amino terminated organic siloxane; the polyamino-terminated organosiloxane, dopamine hydrochloride, carboxylic acid activating agent and carboxylic acid cross-linking agent according to mass ratio of 1: 1 to 2: 1. 5 to 2. 5: 2 to 3 to form reaction liquid, the temperature of the reaction liquid is controlled at 20 ℃ to 25 ℃ in the temperature environment to react for 20h to 24h to obtain dopamine modified polyamino organic siloxane; the dopamine-modified polyamino organic siloxane, the copper salt and vulcanizing agent according to mass ratio of 1: 0. 1 to 0. 2: 0. 01 to 0. 05 mixing and heating to 80 ℃ to 90 ℃ vulcanizing reaction for 2h to 3h, after the vulcanizing reaction is finished, then through alkali catalytic crosslinking to obtain the polyamino organic siloxane @CuS-PDA; the mono-amino terminated organic siloxane is 3-aminopropyl trimethoxy silane or 3-aminopropyl triethoxysilane. ¦ 2. The method for preparing high-strength antibacterial chinlon fibre according to claim 1, wherein the alcohol amine compound comprises ethanolamine or propanolamine. ¦ 3. The method for preparing high-strength antibacterial chinlon fibre according to claim 1, wherein the carboxylic acid cross-linking agent comprises ethane diacid. ¦ 4. The method for preparing high-strength antibacterial chinlon fibre according to claim 1, wherein the copper salt comprises copper sulphate, copper chloride or copper nitrate. ¦ 5. The preparation method of high strength antibacterial chinlon fibre according to claim 1, wherein the vulcanizing agent comprises sodium sulphide nonahydrate. ¦ 6. The preparation method of high strength antibacterial chinlon fibre according to claim 1, wherein the condition of said alkali catalysis crosslinking comprises pH value of 8-9, crosslinking temperature of 25-35 centigrade and crosslinking time of 1-3 hours. ¦ 7. A high-strength antibacterial chinlon fibre prepared by the preparation method of high-strength antibacterial chinlon fibre according to any one of claims 1-6. | Preparing high strength antibacterial nylon fiber used in textile industry such as clothes and automobile interior decoration industry, by adding polyamino-organosiloxane-copper sulfide-poly-dopamine, nylon 66 salt and nylon antioxidant into extruder for blending and granulating
CN118546521B | Dongguan Puwan Optoelectronic Heat Dissipation Technology Co. Ltd.,Dongguan,Guangdong,523000,CN ¦ 东莞市普万光电散热科技有限公司,东莞市,广东省,523000,CN | 2024-06-07 | 2025-03-14 | Graphene modified plastic with high heat conductivity and preparation method thereof | The application relates to the technical field of heat-conducting insulating plastic, especially a graphene modified high heat-conducting plastic and preparation method thereof. The invention claims a graphene-modified high heat-conducting plastic, which is mainly prepared from nylon matrix resin, graphene-modified polyaniline resin, surface-modified aramid fibre and nanometre high heat-conducting insulating filler; the mass of the surface modified aramid fibre is 6-8 % of the total mass of the high heat-conducting plastic; the mass of the nano high heat-conducting insulating filler is 24-28 % of the total mass of the high heat-conducting plastic; the mass of the graphene modified polyaniline resin is 28-36 % of the total mass of the high heat-conducting plastic; the nylon matrix resin is PA66, PA612 according to mass ratio of (6-8): (2-4). The high heat-conducting plastic prepared in the application not only has good heat-conducting property and heat-dissipating property, but also has good mechanical property, flame retardance and electric breakdown resistant insulating safety, and is suitable for the field of shell material for thermal runaway protection of power battery. | ¦ 1. A graphene-modified high heat-conducting plastic, wherein the high heat-conducting plastic is mainly prepared by nylon matrix resin, graphene modified polyaniline resin, surface modified aramid fibre and nanometre high heat-conducting insulating filler; the mass of the surface modified aramid fibre is 5-10 % of the total mass of the high heat-conducting plastic; the surface-modified aramid fibre comprises aramid fibre and high heat-conducting metal oxide film fixedly connected to the aramid fibre; the nanometre high heat-conducting insulating filler is at least one of alumina, aluminium nitride, boron nitride and zirconium nitride; the mass of the nano high heat-conducting insulating filler is 15 -30 % of the total mass of the high heat-conducting plastic; the mass of the graphene modified polyaniline resin accounts for 10-20 % of the total mass of the high heat-conducting plastic; the graphene modified polyaniline resin comprises 4-8 wt % of hydroxylated graphene, 5-10 wt % of nanometre carbon fibre and 1-5 wt % of spherical aluminium oxide powder with hydrophilic surface; the nanometre carbon fibre is processed by low temperature plasma; The nylon matrix resin is at least one of PA6, PA66, PA56, PA612 and PA1212. ¦ 2. The graphene-modified plastic with high thermal conductivity according to claim 1, wherein the length of the aramid fibre is 0.5-5.0 mm; the surface of the aramid fibre is formed with an aluminium oxide film layer by sol-gel method. ¦ 3. The graphene-modified plastic with high thermal conductivity according to claim 1, wherein The nanometre high heat-conducting insulating filler is composed of spherical aluminium oxide, spherical aluminium nitride, boron nitride nanometre sheet according to mass ratio of (3-6): (3-6): (0.5-2). ¦ 4. The graphene-modified plastic with high thermal conductivity according to claim 3, wherein The nanometer high heat-conducting insulating filler is composed of spherical alumina, spherical aluminium nitride, boron nitride nanometre sheet according to mass ratio of 5: 4: 1. ¦ 5. The graphene-modified plastic with high thermal conductivity according to claim 3 or 4, wherein the spherical aluminium oxide is spherical aluminium oxide whose surface is doped with graphene; the surface-doped graphene-modified spherical alumina comprises spherical alumina with an average particle diameter of 1-40 microns and 3D graphene fixed on the spherical alumina through nano-silver cluster sintering; the average grain diameter of the boron nitride nanometre sheet is 200-600 nm. ¦ 6. The graphene-modified plastic with high thermal conductivity according to claim 3 or 4, wherein the spherical aluminium nitride is spherical aluminium nitride whose surface is doped with graphene; The surface-doped graphene-modified spherical aluminium nitride comprises spherical aluminium nitride with an average particle diameter of 1-40 microns and 3D graphene fixed on the spherical aluminium nitride by sintering of nano-silver cluster. ¦ 7. The graphene-modified plastic with high thermal conductivity according to claim 3, wherein the mass of the surface modified aramid fibre is 6-8 % of the total mass of the high heat-conducting plastic; the mass of the nano high heat-conducting insulating filler is 24-28 % of the total mass of the high heat-conducting plastic; the mass of the graphene modified polyaniline resin is 15 -18 % of the total mass of the high heat-conducting plastic; the nylon matrix resin is PA66, PA612 according to mass ratio of (6-8): (2-4). ¦ 8. The graphene-modified plastic with high thermal conductivity according to claim 7, wherein the graphene-modified polyaniline resin comprises 5-6 wt % of hydroxylated graphene, 6-8 wt % of nanometre carbon fibre and 3-4 wt % of spherical aluminium oxide powder with hydrophilic surface; the length of the nanometre carbon fibre is 5-50 microns; the diameter of the nanometre carbon fibre is 150-200 nm; the spherical aluminium oxide powder with hydrophilic surface is obtained by the surface hydrophilic treatment of coupling agent, the average grain diameter of the spherical aluminium oxide powder is 50-500 nm; The coupling agent for the spherical alumina powder surface hydrophilic modification treatment is composed of gamma-methyl propylene acyloxy propyl methyl dimethoxy silane and titanic acid ester coupling agent KR138S according to mass ratio of (80-85): (15 -20). ¦ 9. The graphene-modified plastic with high thermal conductivity according to claim 8, wherein The preparation method of the graphene-modified polyaniline resin is as follows: step one, preparing hydroxylated graphene; performing low-temperature plasma treatment to the nanometre carbon fibre; performing surface hydrophilic treatment to the spherical aluminium oxide powder; step 2, dissolving aniline in 1-2 mol/L of hydrochloric acid solution to obtain acidic polyaniline aqueous solution, wherein the mass ratio of aniline to hydrochloric acid is 1: (8-10); at the same time, adding de-ionized water to the hydroxylated graphene in the step one, the spherical alumina powder processed by surface hydrophile and the nanometre carbon fibre processed by low-temperature plasma treatment, the solid-liquid ratio is 1: (19-24), ultrasonically dispersing for 3-6 h to obtain the high heat-conducting powder aqueous dispersion; step three, under the rotating speed of 300-500 rpm/min, dropping the high heat-conducting powder aqueous dispersion liquid to the acidic polyaniline aqueous solution at the dropping speed of 1-2 drops/s, after finishing dropping, continuously stirring for 6-8 h at the rotating speed of 300-500 rpm/min to obtain the milky white mixed liquid; step four, cooling to 0-4 degrees centigrade, adding 0.1-0.5 wt % of initiator to the milky white mixed solution at 160-240 rpm/min, stirring for 10-12 h, standing for 20-24 h at 0-4 degrees centigrade, sufficiently polymerizing aniline to obtain solution containing black green precipitate; step 5, decompressing and filtering the solution containing the black green precipitate to obtain the black green precipitate, alternately washing for at least three times by de-ionized water and ethanol, finally drying in vacuum to obtain the graphene modified polyaniline resin particle material. ¦ 10. A preparation method of the graphene-modified plastic with high thermal conductivity according to any one of claims 1 to 9, wherein The method comprises the following steps: step one, preparing graphene modified polyaniline resin and surface modified aramid fibre; at the same time, performing surface treatment on the nanometre high heat-conducting insulating filler, wherein the nanometre high heat-conducting insulating filler and the coupling agent are kneaded for at least 0.5 h by dry method at a mass ratio of 100: (3-8); step two, dissolving the nylon matrix resin in an organic solvent to form a nylon solution, the mass of the organic solvent is 8-12 times of the mass of the nylon matrix resin, adding the graphene-modified polyaniline resin in the step one into the nylon solution, the surface-modified aramid fibre, after fully dissolving, mixing and stirring for 10-15 min at 200-400 rpm/min, ultrasonically dispersing for 2-4 h, decompressing and distilling to remove the organic solvent to obtain the solid mixed resin; step , crushing the solid mixed resin in the step and drying the mixed resin powder in vacuum; step , extruding, granulating and drying the mixed resin powder in the step to obtain high heat-conducting and high insulating plastic master batch; step five, extruding and melting the high-heat-conducting high-insulating plastic master batch in the step four, injection moulding to obtain the semi-finished plastic; step six, performing heat treatment on the semi-finished plastic in the step five, raising the temperature to 60-65 degrees centigrade at 0.5-3 degrees centigrade/min and keeping the temperature for 10-30 min, then raising the temperature to 90-125 degrees centigrade at 2-4 degrees centigrade/min and keeping the temperature for 30-45 min, cooling to 40-45 degrees centigrade at 0.2-0.8 degrees centigrade/min, opening the furnace and naturally cooling to room temperature to obtain the finished product graphene modified high heat-conducting plastic. | Graphene-modified high thermal conductivity plastic useful in the field of shell materials for thermal runaway protection of power battery, comprises e.g. nylon matrix resin, graphene-modified polyaniline resin, surface-modified aramid fiber and nano high thermal conductivity insulating filler
CN117343532B | Guangdong Huaju Technology Co. Ltd.,Shaoguan,Guangdong,512000,CN ¦ 广东华聚科技有限公司,韶关市,广东省,512000,CN | 2023-10-17 | 2025-03-14 | A core-shell structure modified nylon plastic and preparation method thereof | The invention relates to the technical field of nylon, specifically relates to a core-shell structure modified nylon plastic and preparation method thereof, comprising the following raw materials in terms of parts by weight: nylon 100-150 parts, silicon copolymer polycarbonate 20-40 parts, dimethyl silicon oil 5-9 parts, core-shell structure modifier 10-15 parts, vulcanizing agent 0. 5-1 parts and dispersant 0. 5-1. 5 parts; wherein, the core-shell structure modifier is a core-shell structure with an alkenylated silicon dioxide microsphere as core and a single-end hydrogen-containing silicon oil as shell, the alkenylated silicon dioxide microsphere is obtained by grafting vinyl tri (beta-methoxyethoxy) silane with silicon dioxide microsphere, the core-shell structure modified nylon plastic of the invention, It can be used for manufacturing high performance engineering plastic, such as automobile parts, electronic device and so on, and it has wide market application prospect. | ¦ 1. A core-shell structure modified nylon plastic, wherein it comprises the following raw materials in terms of parts by weight: nylon 100-150 parts, silicon copolymer polycarbonate 20-40 parts, dimethyl silicon oil 5-9 parts, core-shell structure modifier 10-15 parts, vulcanizing agent 0. 5-1 parts and dispersant 0. 5-1. 5 parts; the core-shell structure modifier is the core-shell structure taking the alkylene silicon dioxide microsphere as the core and the single-end hydrogen-containing silicon oil as the shell; the alkylene silicon dioxide microsphere is obtained by grafting the vinyl tri (beta-methoxyethoxy) silane with the silicon dioxide microsphere; The specific preparation method of the core-shell structure modifier is as follows: S1: dispersing the silicon dioxide microsphere into the mixed solution of absolute ethyl alcohol and water, then adding vinyl tri (beta-methoxyethoxy) silane, stirring and reacting for 5-8 h at 60-80 degrees centigrade, washing and drying to obtain the alkenylated silicon dioxide microsphere; S2: under the protection of N2, adding the alkenylated silicon dioxide microsphere into absolute ethyl alcohol, then dripping single-end hydrogen-containing silicon oil drop by drop at 30-50 degrees centigrade and 80-120 rpm, the dripping time is 30-45 min, after finishing dripping at 60-80 degrees centigrade, reacting for 2-4 h at 80-120 rpm, washing and drying to obtain the core-shell structure modifier; the weight ratio of the silicon dioxide micro-sphere, absolute ethyl alcohol, water and vinyl tri (beta-methoxyethoxy) silane in the step S1 is 5-10: 5-10: 50-100: 0.05-0.1; in the step S2, the weight ratio of the alkenylated silicon dioxide microsphere to the absolute ethyl alcohol to the single-end hydrogen-containing silicon oil is 5-10: 50-100: 1-3. ¦ 2. The core-shell structure modified nylon plastic according to claim 1, wherein said nylon is one or mixture of nylon 6, nylon 66, nylon 610, nylon 1010, nylon 11, nylon 12, nylon 9T or nylon 12T. ¦ 3. The core-shell structure modified nylon plastic according to claim 1, wherein the type of the silicon copolymerized polycarbonate is EXL1414T. ¦ 4. The core-shell structure modified nylon plastic according to claim 1, wherein the average molecular weight of the simethicone is 5000-10000. ¦ 5. The core-shell structure modified nylon plastic according to claim 1, wherein the vulcanizing agent is one of benzoyl peroxide, 2,4-dichlorobenzoyl peroxide or tert-butyl perbenzoate. the dispersing agent is the mixture of polyethylene glycol and stearamide according to the weight ratio of 1-3: 1. ¦ 6. The core-shell structure modified nylon plastic according to claim 1, wherein the model number of the single-end hydrogen-containing silicon oil is one of RH-222-4 or RH-222-10. ¦ 7. The core-shell structure modified nylon plastic according to claim 1, wherein the average diameter of the silicon dioxide microsphere is 150-250nm. ¦ 8. The preparation method of core-shell structure modified nylon plastic according to any one of claims 1-7, wherein the specific preparation method is as follows: S3: weighing nylon 100-150 parts, silicon copolymerized polycarbonate 20-40 parts, dimethyl silicon oil 5-9 parts, core-shell structure modifier 10-15 parts, vulcanizing agent 0. 5-1 parts and dispersant 0. 5-1 parts for further use; S4: drying the nylon and silicon copolymerized polycarbonate in a vacuum oven at 90-120 degrees centigrade for 1-2 h to obtain the pre-treated resin; S5: adding the pre-treated resin, the core-shell structure modifier and the simethicone into the mixer, stirring and mixing for 1-2 h at the stirring rate of 800-1200 r/min, then adding the vulcanizing agent and the dispersing agent, continuously stirring and mixing for 30-50 min to obtain the mixed material; S6: the mixed material is added into the double-screw extruder to melt and extrude, the extruder feeding port to the machine head temperature is 180 ℃, 200 ℃, 220 ℃, 240 ℃, 240 ℃, 220 degrees centigrade, the rotating speed of the screw is 200-300r/min, water cutting, packing to obtain the core-shell structure modified nylon plastic. | Core-shell structure modified nylon plastic useful for manufacturing high performance engineering plastic e.g. automobile parts, comprises nylon, silicone copolymer polycarbonate, dimethyl silicone oil, core-shell structure modifier, vulcanizing agent and dispersant
CN117209999B | Tianjin Jinfa New Material Co. Ltd.,Tianjin,300308,CN ¦ Kingfa Sci. & Tech. Co. Ltd. ¦ 天津金发新材料有限公司,天津市,天津市,300308,CN ¦ 金发科技股份有限公司 | 2023-10-25 | 2025-03-14 | Polyamide composite material and preparation method and application thereof | The invention belongs to the technical field of engineering plastic, specifically to a polyamide composite material and preparation method and application thereof. The polyamide composite material comprises the following components in parts by weight: nylon resin 50-100 parts, epoxy resin 1-10 parts, polyol 0.1-5 parts, zinc ion ionomer 2-10 parts, glass fibre 5-30 parts. The polyamide composite material prepared by the invention can effectively improve the thermal stability of the material and avoid the degradation of the material at high temperature, so that the composite material can still keep high weld mark strength and excellent resilience and mechanical property at high temperature and high humidity, and it has wider material application space. | ¦ 1. A polyamide composite material, wherein it comprises the following components in terms of parts by weight: nylon resin 50-100 parts, epoxy resin 1-10 parts, polyol 0. 5-5 parts, zinc ion ionomer 2-10 parts, glass fibre 5-30 parts; the end amino content of the nylon resin is 45 to 110mmol/kg; the relative viscosity of the nylon resin is 2.6-2.7; the relative viscosity of the nylon resin is tested according to ISO 307; the zinc ion ionomer is thermoplastic ionomer of sarin base; the epoxy equivalent value of the epoxy resin is 1080-4500 g/eq; the polyol is pentaerythritol and/or dipentaerythritol. ¦ 2. The polyamide composite material according to claim 1, comprising the following components in terms of parts by weight: nylon resin 68-80 parts, epoxy resin 5-8 parts, polyol 1.0-1.5 parts, zinc ion ionomer 5-7 parts, glass fibre 20-25 parts. ¦ 3. The polyamide composite material according to claim 1, wherein the nylon resin comprises at least one of PA66, PA610 and PA1010. ¦ 4. The polyamide composite material according to claim 1, wherein, the melt flow rate of said zinc ion ionomer under the test condition of 190 centigrade and 2.16kg is 0.3-10g/10min. ¦ 5. The polyamide composite material according to claim 1, wherein the glass fibre is alkali-free glass fibre. ¦ 6. The polyamide composite material according to claim 1, wherein said polyamide composite material further comprises 1-5 parts auxiliary agent; said auxiliary agent comprises at least one of lubricant, nucleating agent, antistatic agent and antioxidant. ¦ 7. A preparation method of the polyamide composite material according to any one of claims 1 to 6, wherein it comprises the following steps: pre-mixing all components except the glass fibre, then melting and mixing with the glass fibre, extruding and granulating to obtain the polyamide composite material. ¦ 8. The preparation method according to claim 7, wherein it at least comprises one of the following (1) to (3): FORMULA (1), FORMULA (2), FORMULA (3). (1) the melting and mixing adopts double-screw extruder, wherein the screw length-diameter ratio of the double-screw extruder is 40 to 48: 1; (2) feeding the glass fibre from the side of the double-screw extruder; (3) the melting and mixing temperature is 230 to 260 ℃, the rotating speed is 200 to 550rpm. ¦ 9. An application of the polyamide composite material according to any one of claims 1 to 6 in electronic, electric, new energy and industrial building field. | Polyamide composite material used for electronic electricity, comprises nylon resin, epoxy resin, polyol, zinc ion ionomer, and glass fiber
CN116004000B | Guangdong Htaso Plastification Material Sci. & Tech. Co. Ltd.,Huizhou,Guangdong,516000,CN ¦ 广东泰塑新材料科技有限公司,惠州市,广东省,516000,CN | 2022-12-29 | 2025-03-14 | Preparation method of phosphorus-silicon synergistic flame-retardant nylon | The invention claims a method for preparing phosphorus-silicon synergistic flame-retardant nylon and preparation method thereof, belonging to the technical field of flame-retardant nylon composite material, comprising the following steps: taking pentaerythritol and phosphorus oxychloride as reaction raw materials to synthesize intermediate PEPA with double-ring cage-shaped structure; secondly, further reacting PEPA with phenyl phosphoryl dichloride to prepare a novel phosphorus flame retardant BPEPA with highly symmetrical structure; then, the flame retardant BPEPA and nano SiO2 are compounded to improve the burning performance of PA66, when the adding amount of BPEPA is 20wt %, when the adding amount of the nano SiO2 is 4 wt %, the LOI of the product is improved to 28.6 % from 24 % of the pure PA66, and the UL-94 vertical combustion performance of the product reaches the V-0 level; The invention has good flame-retardant effect and avoids the environmental and personal safety problems caused by the halogen-containing flame retardant. Therefore, the invention solves the technical problem that the composite nylon material in the existing technology has bad security. | ¦ 1. A preparation method of phosphorus-silicon synergistic flame-retardant nylon, wherein it comprises the following steps: S1: The method comprises the following steps: firstly using activated 4A molecular sieve to remove water from 1, 4-dioxane and acetonitrile; then, under the condition of nitrogen protection and mechanical stirring, adding 80 parts by volume of 1, 4-dioxane to 250 parts by volume of four-mouth vessel; S2: then adding 27.2 parts of pentaerythritol and raising the temperature to 85 degrees centigrade; after the pentaerythritol is partially dissolved, then adding 33.66 parts of phosphorus oxychloride into 100 parts by volume of constant pressure dropping funnel, slowly and uniformly dropping into four-mouth vessel, 2h dropping; after preserving heat for 20 min, raising the temperature to 95 degrees centigrade, and continuously reacting until there is no obvious hydrogen chloride discharged from the tail gas; S3: then, in a vacuum drying box, the weight of the product is not changed under the condition that the drying temperature is 90 degrees centigrade; to obtain an intermediate product PEPA; S4: then, under the protection of nitrogen, adding 100 parts by volume of acetonitrile to 250 parts by volume of another four-mouth vessel; Then, 39.6 parts of PEPA recrystallized with ethanol were added, and the temperature was raised to 75 °C; S5: Under magnetic stirring, after PEPA is completely dissolved, 23.23 parts of triethylamine is added as an acid-binding agent, S6: After the system was stabilized for 10 min, 19.5 parts of phenylphosphoryl dichloride was added into 100 parts of constant-pressure dropping funnel by volume, and then it was slowly dropped at a constant speed for 1 h. After the dropping was completed, the temperature was raised to 90 ° C and refluxed for 8 h after the temperature was maintained for 20 min; S7: after the reaction, filtering the product, and then washing the product by acetonitrile and de-ionized water; then in the vacuum drying box, setting the drying temperature as 90 ℃, drying the product until the weight is not changed; synthesizing BPEPA; S8: pre-drying PA66 for 10 h at 100 degrees centigrade; then blending and extruding PA66, BPEPA and nanometre SiO2; then granulating; Wherein, the process parameters of each area of the extruder are: 190 ° C, 210 ° C, 260 ° C, 280 ° C, 290 ° C, 290 ° C, 290 ° C, 290 ° C, 280 ° C; the temperature of the machine head is 280 degrees centigrade; the adding amount of the BPEPA is 5 wt %, 10 wt %, 15 wt % or 20 wt %; the adding amount of the nano SiO2 is 1 wt %, 2 wt %, 3 wt % or 4 wt %. ¦ 2. The preparation method of phosphorus-silicon synergistic flame-retardant nylon according to claim 1, wherein In step S5, any one of pyridine or anhydrous potassium carbonate is used as the acid-binding agent. ¦ 3. The preparation method of phosphorus-silicon synergistic flame-retardant nylon according to claim 1, wherein When the BPEPA is added in an amount of 20 wt %, the nanoSiO2 is added in an amount of 4 wt %. | Preparing phosphorus-silicon synergistic flame-retardant nylon comprises e.g. adding 1,4-dioxane into vessel, adding pentaerythritol, heating, placing in oven, adding acetonitrile, recrystallizing, adding trimethylamine, refluxing, filtering product, extruding with nano-silicon dioxide, pelletizing
CN113710351B | Basf Corporation,NJ,US ¦ 巴斯夫公司,新泽西,US | 2019-04-22 ¦ 2020-04-20 | 2025-03-14 | Catalytic gasoline particulate filter | The invention claims a catalytic particulate filter and method for exhaust gas treatment of a gasoline engine, comprising a gasoline particulate filter (GPF); a primary catalytic layer coated on or in the inlet side, outlet side or both sides of the GPF surface, the primary catalytic layer comprising a first composition, wherein the first composition comprises a first support material; and a first platinum group metal (PGM); and a secondary functional material layer disposed on or in the inlet side, the outlet side or both sides of the GPF surface; the secondary catalytic layer comprises a second composition; wherein the main catalytic layer has a higher load than the secondary functional material layer; The secondary functional material layer is disposed on top of the primary catalytic layer, or the primary catalytic material layer is disposed on top of the secondary functional layer. The catalytic particulate filter together with the high efficiency filter provides improved catalytic efficiency. | ¦ 1. A catalytic particulate filter for gasoline engine exhaust, comprising: (1) Gasoline particulate filter (GPF); (2) a primary catalytic layer coated on or within the entrance side, exit side or both sides of the GPF surface, the primary catalytic layer comprising a first composition, wherein the first composition comprises a first support material and a first platinum group metal (PGM); and (3) a secondary catalytic layer disposed on or in the inlet side, the outlet side or both sides of the GPF surface; The secondary catalytic layer comprises a second composition, wherein the secondary catalytic layer is supported in particulate form by a gas phase support, and wherein the second composition particles have a D90 of 2-25 microns; wherein "D90" refers to a point where the cumulative weight from the small particle diameter reaches 90 % in the cumulative particle size distribution; (4) wherein the primary catalytic layer has a higher loading than the secondary catalytic layer; (5) the secondary catalytic layer is placed on the top of the main catalytic layer, or the main catalytic layer is placed on the top of the secondary catalytic layer; wherein the second composition comprises a second support material and a second platinum group metal (PGM), wherein the first and second support materials are independently selected from the group consisting of: and mixtures thereof, and wherein the first and second PGM are independently selected from the group consisting of: alumina, zirconia, ceria, silica, titania, rare earth metal oxides other than ceria, and mixtures thereof, and wherein the first and second PGM are independently selected from the group consisting of: platinum (Pt), palladium (Pd), rhodium (Rh) and mixtures thereof; or wherein the second composition comprises at least one of cerium oxide, zirconium oxide, strontium oxide, strontium carbonate, strontium sulfate, barium oxide, barium carbonate, barium sulfate, manganese oxide, or aluminium oxide, wherein the first support material is independently selected from the group consisting of: Preferably, the first PGM is selected from the group consisting of: alumina, zirconia, ceria, silica, titania, rare earth metal oxides other than ceria, and mixtures thereof, and the first PGM is independently selected from the group consisting of: alumina, zirconia, ceria, silica, titania, rare earth metal oxides other than ceria, and mixtures thereof. platinum (Pt), palladium (Pd), rhodium (Rh) and mixtures thereof; and wherein the platinum group metal comprises any metal oxide form having catalytic activity for emission reduction. ¦ 2. The catalytic particulate filter according to claim 1, wherein the second PGM is Pt, or a mixture of Pt and Pd, the second PGM to convert NOx, CO and hydrocarbons in the exhaust gas to N2. CO2 and H2O are present in a catalytically effective amount to oxidize the particulate matter captured on the gasoline particulate filter. ¦ 3. The catalytic particulate filter according to claim 1, wherein the first PGM is Rh, or a mixture of Rh and Pd, and the first PGM is present in a catalytically effective amount to convert NOx, CO and hydrocarbons in the exhaust gas to N2, CO2 and H2O. ¦ 4. The catalytic particulate filter according to claim 2, wherein the first PGM is Rh, or a mixture of Rh and Pd, the first PGM being present in a catalytically effective amount to convert NOx, CO and hydrocarbons in the exhaust gas to N2, CO2 and H2O. ¦ 5. The catalytic particle filter according to claim 1, wherein the second composition has a BET specific surface area characterized by a 77K nitrogen adsorption of 5-200 sq. m .g-1 after calcination in air at 1000 degrees centigrade for 4 hours. ¦ 6. The catalytic particulate filter according to claim 1, wherein the second composition has a BET specific surface area characterized by a 77K nitrogen adsorption of 7-100 sq. m .g-1 after calcination in air at 1000 centigrade for 4 hours. ¦ 7. The catalytic particulate filter according to claim 1, wherein the second composition has a BET specific surface area characterized by a 77K nitrogen adsorption of 10-70 sq. m.g-1 after calcination in air at 1000 centigrade for 4 hours. ¦ 8. The catalytic particulate filter according to claim 5, wherein the second composition further comprises alumina, hydrated alumina or doped alumina, wherein the dopant is at least one of cerium oxide, zirconium oxide, strontium oxide, strontium carbonate, strontium sulphate, barium oxide, barium carbonate, barium sulphate, manganese oxide. ¦ 9. The catalytic particulate filter according to claim 6, wherein the second composition further comprises alumina, hydrated alumina or doped alumina, wherein the dopant is at least one of cerium oxide, zirconium oxide, strontium oxide, strontium carbonate, strontium sulphate, barium oxide, barium carbonate, barium sulphate, manganese oxide. ¦ 10. The catalytic particulate filter according to claim 7, wherein the second composition further comprises alumina, hydrated alumina or doped alumina, wherein the dopant is at least one of cerium oxide, zirconium oxide, strontium oxide, strontium carbonate, strontium sulphate, barium oxide, barium carbonate, barium sulphate, manganese oxide. ¦ 11. The catalytic particulate filter according to any one of claims 1 to 10, wherein the second composition further comprises one or more organic materials selected from the group consisting of: acetic acid, oxalic acid, citric acid, tartaric acid, fumaric acid, lactic acid, malic acid, maleic acid, hexanol, octanol, decanol, cellulose, hydroxyethyl cellulose, methyl hydroxyethyl cellulose, starch, polyethylene, polypropylene, polystyrene, polyoxyethylene, polyethylene terephthalate, Polybutylene terephthalate, polyvinyl chloride, polyvinyl alcohol, polyvinylpyrrolidone, polymethyl methacrylate, polyamide, polycarbonate or polyurethane. ¦ 12. The catalytic particulate filter according to any one of claims 1-10, wherein the main catalytic layer has a carrier coating loading of 10-170 g/L. ¦ 13. The catalytic particle filter according to claim 11, wherein the main catalytic layer has a carrier coating loading of 10-170 g/L. ¦ 14. The catalytic particulate filter according to claim 13, wherein the main catalytic layer has a carrier coating loading of 25-150 g/L. ¦ 15. The catalytic particulate filter according to claim 13, wherein the main catalytic layer has a carrier coating loading of 45-120 g/L. ¦ 16. The catalytic particulate filter according to any one of claims 1-10, wherein the secondary catalytic layer has a loading of 1-15 g/L. ¦ 17. The catalytic particulate filter according to any one of claims 13-15, wherein the secondary catalytic layer has a loading of 1-15 g/L. ¦ 18. The catalytic particulate filter according to claim 17, wherein the secondary catalytic layer has a loading of 1.5-12 g/L. ¦ 19. The catalytic particulate filter according to claim 17, wherein the secondary catalytic layer has a loading of 2-10 g/L. ¦ 20. The catalytic particle filter according to any one of claims 1 to 10, wherein the second composition particles have D90 of 3 to 20 microns. ¦ 21. The catalytic particle filter according to claim 18 or 19, wherein the second composition particles have a D90 of 3 to 20 microns. ¦ 22. A method for processing the exhaust gas of gasoline engine, comprising (1) providing the catalytic particulate filter according to any one of claims 1 to 21, and (2) guiding the exhaust gas of the engine through the particulate filter. ¦ 23. The method according to claim 22, wherein the exhaust gas comprises unburned hydrocarbons, carbon monoxide, nitrogen oxides and particulates. | Catalyzed particulate filter used for treating exhaust gas from gasoline engine, comprises gasoline particulate filter, major catalytic layer coated onto sides of gasoline particulate filter surfaces, and minor functional material layer
CN115720573B | Evonik Operations GmbH,Essen,North Rhine-Westphalia,DE ¦ 赢创运营有限公司,埃森,北莱茵-威斯特法伦,DE | 2020-07-01 ¦ 2021-06-15 | 2025-03-11 | Functionalized graphene, method for preparing functionalized graphene and use thereof | The invention relates to a method for functionalizing a graphene material by mixing the graphene material with at least one silane, to the functionalized graphene material itself, and to the use thereof. | ¦ 1. A method for functionalizing a graphene material, wherein the graphene material is at least partially reacted with at least one silane, wherein the at least one silane has the structure Y-Si (OR1) (OR2) (OR3), and Y is FORMULA. a branched or unbranched alkyl group, an olefin group or an aromatic group, a combination of these groups, or a functional organic group, the functional organic group is selected from the group consisting of a carboxyl group, a carbonyl group, a hydroperoxycarbonyl group, a halogen group, a sulfo group, a sulfo group, a hydroxythio group, a cyano group, a formyl group, an oxo group, a thio group, a hydroxyl group, an amino group, imino, hydrazino, epoxy, sulfanyl, fluoro, combinations of these groups, or combinations of alkyl, olefin or aromatic groups and the functional organic groups, and R1, R2, R3 are branched or unbranched alkyl groups. an olefin or an aromatic group, which are the same or different in pairs, and the at least partial reaction is carried out in the process of mixing the one or more silanes with the graphene material, wherein the mixing process uses a mixing granulator, a container with a grinding ball, a ball mill, a three-roller mill, a stirrer or a container equipped with paddles; wherein the sum of the mass fractions of the at least one silane is in the range of 5 % by weight to 40 % by weight, and wherein the sum of the mass fractions of the one or more silanes and the graphene material is 100 % by weight. ¦ 2. The method according to claim 1, wherein two or more silanes are used in which Y or R1, R2, R3 are the same or different. ¦ 3. The method according to claim 1, wherein the at least one silane is selected from the group consisting of 3-glycidoxypropyltriethoxysilane, 3-aminopropyltriethoxysilane, glycidoxypropyltrimethoxysilane, 3-aminopropyltrimethoxysilane, and mixtures thereof. ¦ 4. The method according to any one of claims 1 to 3, wherein the sum of the mass fractions of the at least one silane is in the range of 25 % to 40 % by weight, and wherein the sum of the mass fractions of the one or more silanes and the graphene material is 100 % by weight. ¦ 5. The process according to any one of claims 1-3, wherein the at least partial reaction is carried out at a temperature in the range of 50 degrees centigrade to 150 degrees centigrade. ¦ 6. The process according to claim 5, wherein the at least partial reaction is carried out at a temperature in the range of 80 degrees centigrade to 110 degrees centigrade. ¦ 7. Functionalized graphene material obtained by the method according to any one of claims 1 to 6, wherein the bulk density is 300-900 g/L, and/or the compaction density is 300-900 g/L, and/or The dust generation reduction rate is 50 % to 80 %. ¦ 8. The functionalized graphene material according to claim 7, wherein the bulk density is 500 g/L to 800 g/L, and/or the compaction density is 500 g/L to 800 g/L, and/or The dust generation reduction rate is 55 % to 75 %. ¦ 9. The functionalized graphene material according to claim 7 or 8, wherein the functionalized graphene material is used as the filler, used as the corrosion protection in the coating, used for anti-icing, used as the active material and/or electrode material in the battery, used for changing the mechanical, thermal and/or mechanical properties in the composite material and/or foam. The invention claims electrical and tribological properties and flame retardancy, use in tire rubber, in transmission oil and/or engine oil, in metal processing, or in films. ¦ 10. The use according to claim 9, wherein the functionalized graphene material is used in the following substances: FORMULA. a thermoplastic selected from the group consisting of standard thermoplastics, engineering thermoplastics and high performance thermoplastics; rubber; thermosetting plastic; or a solvent. ¦ 11. The use according to claim 10, wherein the functionalized graphene material is used in the following substances: FORMULA. or PE, PP, PS, PVC, PET, PMMA, PC, POM, PA, PPS, PEEK, PES or polyurethane. ¦ 12. The use according to claim 9, wherein the functionalized graphene material is used in a copolymer. ¦ 13. The use according to claim 9, wherein the functionalized graphene material is used in an elastomer. ¦ 14. The use according to claim 13, wherein said elastomer is organic silicon. ¦ 15. The use according to claim 14, wherein the organosilicon is selected from the group consisting of RTV, HTV and LSR. ¦ 16. The use according to claim 10, wherein the rubber is selected from SBR, BR and natural rubber. ¦ 17. The use according to claim 10, wherein the thermosetting plastic is selected from the group consisting of polyurethane, polyester resin, phenolic resin, epoxy resin, acrylate resin and silicone resin. ¦ 18. The use according to claim 10, wherein the solvent is an aprotic-nonpolar solvent, an aprotic-polar solvent or a protic solvent. ¦ 19. The use according to claim 9, wherein the functionalized graphene material is used in oil. ¦ 20. The use according to claim 19, wherein said oil is selected from mineral oil, silicon oil and processing oil. | Functionalization of graphene material used as e.g. filler, corrosion protection in coatings and active material and electrode material in batteries, involves partially reacting graphene material with at least one silane while silane or silanes are mixed with graphene material
CN116056874B | Ascend Performance Materials Operations Llc,TX,US ¦ 奥升德功能材料运营有限公司,德克萨斯,US | 2020-08-13 ¦ 2021-08-13 | 2025-03-04 | Aliphatic and semi-aromatic polyamides with dimer acid and dipolyamine | The invention claims a polyamide composition, comprising 45 weight % to 95 weight % of polyamide polymer and 5 weight % to 55 weight % of modifying agent, the modifying agent comprises C18-44 dimer acid or C18-44 dipolyamine or a combination thereof. The number average molecular weight of the polyamide polymer is less than 30,000 g/mol. The polyamide composition showed chemical resistance measured by exposure to HCl (10 %) at 58 °C for 14 days such that the weight loss was less than 3.0 % by weight; and a moisture content of less than about 2.0 % by weight at 95 % RH. The invention also claims a method for preparing the polyamide composition. | ¦ 1. A polyamide composition, comprising: 45 % to 95 % by weight of an aliphatic polyamide polymer having a melting temperature of 170 °C to 215 °C, wherein the aliphatic polyamide polymer comprises greater than 50 % by weight of PA6, 10, PA6, 12, or a combination thereof; and from 5 % by weight to 55 % by weight of a modifier comprising an C18-44 dimer acid or an C18-44 dipolyamine or a combination thereof; wherein the polyamide polymer has a number average molecular weight of less than 30,000 g/mol; wherein the polyamide composition has: a melting temperature of 165 °C to 270 °C; The chemical resistance detected by exposure to HCl (10 %) at 58 °C for 14 days makes the weight loss less than 3.0 % by weight; the moisture absorption rate at 95 % RH is less than 2.0 % by weight moisture; and a methyl/amide ratio in the range of 9: 1 to 15: 1. ¦ 2. The polyamide composition according to claim 1, wherein the polyamide composition comprises a single modifier comprising a single dimer acid or a single dipolyamine. ¦ 3. The polyamide composition according to claim 1, wherein the polyamide composition comprises from 20 % by weight to 45 % by weight of the modifier. ¦ 4. The polyamide composition according to claim 1, wherein the polyamide polymer has a number average molecular weight in the range of 10,000 g/mol to 25,000 g/mol. ¦ 5. The polyamide composition according to claim 1, wherein the polyamide polymer has an amine end group content in the range of 10 microequivalents per gram to 110 microequivalents per gram. ¦ 6. The polyamide composition according to claim 1, wherein the polyamide polymer has an amine end group content in the range of 35 microequivalents per gram to 80 microequivalents per gram. ¦ 7. The polyamide composition according to claim 1, further comprising at least one of the following components: FORMULA. a glass fibre present in an amount greater than 5 % by weight; a lubricant present in an amount greater than 0.3 % by weight; and an impact modifier present in an amount greater than 3 % by weight. ¦ 8. The polyamide composition according to claim 1, wherein the polyamide polymer comprises PA6, 12 and the dimer modifier is present in an amount in the range of 15 % to 50 % by weight, wherein one of the following conditions is satisfied: FORMULA. the dimer modifier is a single dipolyamine and the polyamide composition exhibits a tensile elongation of at least 50 %; and the dimer modifier is a single dimer acid and the polyamide composition exhibits a tensile elongation of at least 20 %. ¦ 9. The polyamide composition according to claim 1, wherein the polyamide polymer comprises PA6, 12, and the dimer modifier is a single dipolyamine present in an amount of 35 % to 55 % by weight. and wherein the polyamide composition exhibits a notched Charpy impact energy consumption at 23 °C of greater than 4.5 kJ/m2. ¦ 10. The polyamide composition according to claim 1, wherein the polyamide polymer comprises PA6, 12, the amount of dimer modifier is about 20 % by weight, and wherein the polyamide composition exhibits a notched Charpy impact energy consumption at 23 centigrade of greater than 3.5 kJ/sq. m. The tensile strength is greater than 50 MPa and the tensile modulus is greater than 1950 MPa. ¦ 11. A moulded or extruded article comprising: The polyamide composition according to claim 1. ¦ 12. A process for preparing a polyamide composition, comprising: evaporating a water-soluble salt of PA6, 10, PA6, 12, or a combination thereof having an initial solids content of from 40 % by weight to 50 % by weight in an evaporator, wherein evaporation increases the solids content to 75 % by weight to 90 % by weight to form a high solids content salt solution; and adding a hydrogenation modifier comprising a C18-44 dimer acid or a C18-44 dipolyamine or a combination thereof to the high solids salt solution in the reaction vessel to form a single mixture, wherein the modifier bypasses the evaporator; heating the single mixture to a temperature in the range of 220 °C to 270 °C at a pressure in the range of 185 psia to 270 psia; wherein the polyamide composition is an aliphatic polyamide polymer comprising greater than 50 % by weight of PA6, 10, PA6, 12, or a combination thereof, and exhibits the following characteristics: The polyamide polymer has a number average molecular weight of less than 30,000 g/mol; The chemical resistance detected by exposure to HCl (10 %) at 58 °C for 14 days makes the weight loss less than 3.0 % by weight; the moisture absorption rate at 95 % RH is less than 2.0 % by weight moisture; and 9: 1 to 15: 1 in the range of methyl/amide ratio. ¦ 13. An extruded article comprising the polyamide composition according to any one of claims 1 to 11. | Polyamide composition used for forming molded article, comprises polyamide polymer, modifier comprising Cis-44 dimer acid or Cis-44 dimer amine or their combination
CN222450955U | Jiaxing Daomo Engineering Plastics Co. Ltd.,Jiaxing,Zhejiang,314031,CN ¦ 嘉兴道默工程塑料有限公司,嘉兴市,浙江省,314031,CN | 2024-04-23 | 2025-02-11 | A stirrer made of flame retardant nylon 66 material | The utility model discloses a stirrer made of flame-retardant nylon 66 material, relating to the technical field of stirrer, comprising a base and a U-shaped seat, the U-shaped seat is located above the base, and multiple limiting components are provided between the base and the U-shaped seat, the bottom part of the U-shaped seat is provided with a vibration motor, the limiting component is used for limiting the vibration motor to drive the U-shaped seat to only vibrate in the longitudinal direction; the U-shaped seat is provided with a turning component. using the stirring component to stir the raw material in the stirring cylinder, at the same time, starting the fan to respectively send the air filtered by the filter in the middle part of the stirring cylinder to the inner parts of the material guide pipe and the fixed cylinder along the two gas conveying pipes, so that the air flow drives the raw material in the material guide pipe and the fixed cylinder to move towards the middle part of the stirring cylinder, meanwhile, the vibration motor drives the stirring cylinder to vibrate up and down so that the raw material attached to the inner wall of the stirring cylinder can be shaken off, and the raw material can be stirred by the stirring component better, which effectively improves the mixing efficiency of each raw material. | ¦ 1. A stirrer made of flame retardant nylon 66 material, comprising a base (1) and a U-shaped seat (2), wherein the U-shaped seat (2) is located above the base (1), and multiple limiting components are provided between the base (1) and the U-shaped seat (2), the bottom part of the U-shaped seat (2) is provided with a vibration motor (3), the limiting component is used for limiting the vibration motor (3) to drive the U-shaped seat (2) to only vibrate in the longitudinal direction, the U-shaped seat (2) is provided with a turning component, the turning component is provided with a stirring cylinder (4), the bottom part of the stirring cylinder (4) is penetrated and fixed with a guide pipe (5), the turning component is used for driving the stirring cylinder (4) to turn, the outer part of the bottom end of the material guide pipe (5) is sleeved with a pipe cover (6), the material guide pipe (5) is in threaded connection with the pipe cover (6), the top part of the stirring cylinder (4) is fixedly connected with a fixing cylinder (7), the middle part of the outer wall of the stirring cylinder (4) is fixed with a fixing block (8), the fixing block (8) is provided with a fan (9), the air inlet end of the fan (9) is fixedly connected with an air inlet pipe (12), the other end of the air inlet pipe (12) is provided with a filter, the filter is located in the stirring cylinder (4), the air outlet end of the fan (9) is fixedly connected with a three-way pipe (10), the other two ends of the three-way pipe (10) are connected with a gas conveying pipe (11), wherein one of the gas conveying pipe (11) is connected with the material guide pipe (5), the other gas pipe (11) is connected with the fixed cylinder (7), the stirring cylinder (4) is provided with a stirring component, the stirring component is used for stirring each raw material in the stirring cylinder (4). ¦ 2. The stirrer made of flame retardant nylon 66 material according to claim 1, wherein the stirring assembly comprises a supporting plate (13), the supporting plate (13) is fixedly installed on the top part of the stirring cylinder (4), the supporting plate (13) is rotatably connected with a transmission rod (15) through a bearing, the bottom end of the transmission rod (15) is fixed with a carrying column (16), the carrier column (16) is fixed with multiple stirring rods (17), the multiple stirring rods (17) are located in the stirring cylinder (4). ¦ 3. The stirrer made of flame retardant nylon 66 material according to claim 2, wherein the top part of the supporting plate (13) is provided with a driving motor (14), the transmission rod (15) is driven by the driving motor (14). ¦ 4. The stirrer made of flame retardant nylon 66 material according to claim 1, wherein the limiting component comprises a spring (18), a limiting cylinder (19) and a limiting rod (20), the spring (18) is fixedly installed between the base (1) and the U-shaped seat (2), and the spring (18) is sleeved on the outer part of the limiting cylinder (19), the limiting rod (20) is slidingly matched with the inner wall of the limiting cylinder (19), the limiting cylinder (19) is fixedly installed on the base (1), the limiting rod (20) is fixedly installed on the U-shaped seat (2). ¦ 5. The stirrer made of flame retardant nylon 66 material according to claim 1, wherein the turning component comprises two supporting columns (21), the two supporting columns (21) are set on the U-shaped seat (2), and the joint of the U-shaped seat (2) and the supporting column (21) is rotatably connected through a bearing, the stirring cylinder (4) is fixedly installed between the two supporting columns (21). ¦ 6. The stirrer made of flame retardant nylon 66 material according to claim 5, wherein wherein one of the support (21) is fixedly sleeved with a gear (22), the U-shaped seat (2) is fixed with a carrier plate (23). ¦ 7. The stirrer made of flame retardant nylon 66 material according to claim 6, wherein the support plate (23) is provided with an electric push rod (24), the output end of the electric push rod (24) is fixedly installed with a carrying block (25), the bottom of the carrying block (25) is fixed with a rack (26), the rack (26) is engaged with the gear (22). | Stirrer made of flame retardant nylon 66 material, has stirring cylinder that is provided with stirring component for stirring each raw material in stirring cylinder
IN202517011967A | ASCEND PERFORMANCE MATERIALS OPERATIONS LLC,US | 2022-07-27 | 2025-03-07 | BICOMPONENT FABRICS WITH SHORT FIBERS | An AM/ AV fabric, comprising base fibers comprising a base polymer composition comprising a base polymer; and short AM/ AV fibers comprising an AM/ AV polymer composition comprising an AM/ AV polymer and an AM/ AV compound. The fabric has a charge and demonstrates a particle efficiency greater than 20% when measured in accordance with TSI 8130A test system at 10.5 ft/min face velocity, and a Klebsiella pneumoniae efficacy log reduction greater than 1.5, as measured in accordance with ASTM E3160 (2018). | ¦ 1. An AM/ AV fabric, comprising: base fibers comprising a base polymer composition comprising a base polymer; and short AM/ AV comprising an AM/ AV polymer composition comprising an AM/ AV polymer, and an AM/ AV compound, preferably zinc or copper or a combination thereof; wherein the fabric has a charge and demonstrates a particle filtration efficiency greater than 20% when measured in accordance with TSI 8130A test system at 10.5 ft/min face velocity, and wherein the fabric demonstrates a Klebsiella pneumoniae efficacy log reduction greater than 1.5, as measured in accordance with ASTM E3160 (2018). ¦ 2. The fabric of claim 1, wherein the short AM/ AV fibers have fiber lengths less than 200 mm. ¦ 3. The fabric of claim 1, wherein the fabric comprises greater than 20 wt% short AM/ AV fibers, preferably has a basis weight ranging from 30 g/m2 to 130 g/m2. ¦ 4. The fabric of claim 1, wherein the charge is achieved via applying a voltage to the fabric at 10 Hz to 70 Hz and/or the short AM/ AV fibers have a surface energy less than 4 N/m. ¦ 5. The fabric of claim 1, wherein the charge is a voltage drop less than 25 V and/or greater than 0.01 V. ¦ 6. The fabric of claim 1, wherein the short AM/ AV fibers comprises polyamide and the base fibers comprise olefins, rayon, acrylic polymers, polyesters, polyester-polypropylene splittable fibers, polypropylene -polyethylene splittable fibers, polyamide-polypropylene splittable fibers, natural fibers (wood pulp), or glass fibers, or combinations thereof. ¦ 7. The fabric of claim 1, wherein the AM/ AV fabric demonstrates a flow resistance less than 40 mmH2O. ¦ 8. The fabric of claim 1 , wherein the base polymer comprises polypropylene and the AM/AV polymer comprises polyamide. ¦ 9. The fabric of claim 1, wherein base fibers and the AM/ AV fibers are spunlaced, needlepunched, and/or hydroentangled, preferably spunlaced. ¦ 10. A wound care product comprising the fabric of claim 1. ¦ 11. A process for producing an AM/ AV fabric, the process comprising: intermingling short AM/AV fibers comprising an AM/ AV polymer composition and base fibers comprising a base polymer composition to form a fabric web; charging the fabric web to form the AM/AV fabric; wherein the fabric demonstrates a particle efficiency greater than 20% when measured in accordance with TSI 8 BOA test system at 10.5 ft/min face velocity, and wherein the fabric demonstrates a Klebsiella pneumoniae efficacy log reduction greater than 1.5, as measured in accordance with ASTM E3160 (2018). ¦ 12. The process of claim 11, wherein the charging is achieved via applying a voltage to the AM/AV fabric at 10 Hz to 70 Hz. ¦ 13. The process of claim 11, wherein the AM/AV fabric is charged at a voltage drop less than 25 V and/or greater than 0.01 V. ¦ 14. The process of claim 11, further comprising: blowing the AM/AV polymer composition to form the AM/AV fibers; and blowing the base polymer composition to form the base fibers; wherein the blowing of the fibers effectuates the intermingling. ¦ 15. The process of claim 11, further comprising forming a wound care product from the AM/AV fabric. | Antimicrobial and/or antiviral fabric used for forming wound care product, comprises base fiber comprising base polymer composition comprising base polymer, and short antimicrobial and/or antiviral including compound, preferably zinc or copper, and has charge and particle filtration efficiency